## Sheet1
Unit: | Millimeters
Type: | Bend Deduction
Material: | Aço
Thickness: | 1
Angle | Radius
| 0.5 | 1 | 1.1 | 1.2 | 1.3 | 1.4 | 1.6 | 1.7 | 1.9 | 2 | 2.3 | 2.5 | 2.6 | 2.7 | 3 | 3.2 | 3.3 | 3.4 | 3.7 | 3.9 | 4.3 | 4.5 | 5.5
15 | 1 | 0 | 0.2 | 0 | 0 | 0.2 | 0 | 0 | 0.2 | 0 | 0 | 0.2 | 0 | 0 | 0 | 0 | 0 | 0 | 0.2 | 0 | 0 | 0.2 | 0.2
20 | 1 | 0 | 0.2 | 0 | 0 | 0.2 | 0 | 0 | 0.2 | 0 | 0 | 0.2 | 0 | 0 | 0 | 0 | 0 | 0 | 0.2 | 0 | 0 | 0.2 | 0.2
25 | 1 | 0 | 0.3 | 0 | 0 | 0.3 | 0 | 0 | 0.3 | 0 | 0 | 0.3 | 0 | 0 | 0 | 0 | 0 | 0 | 0.3 | 0 | 0 | 0.3 | 0.3
30 | 1 | 0 | 0.3 | 0 | 0 | 0.3 | 0 | 0 | 0.3 | 0 | 0 | 0.4 | 0 | 0 | 0 | 0 | 0 | 0 | 0.4 | 0 | 0 | 0.4 | 0.5
35 | 1 | 0 | 0.4 | 0 | 0 | 0.4 | 0 | 0 | 0.4 | 0 | 0 | 0.4 | 0 | 0 | 0 | 0 | 0 | 0 | 0.4 | 0 | 0 | 0.5 | 0.6
40 | 1 | 0 | 0.5 | 0 | 0 | 0.5 | 0 | 0 | 0.5 | 0 | 0 | 0.5 | 0 | 0 | 0 | 0 | 0 | 0 | 0.6 | 0 | 0 | 0.6 | 0.7
45 | 1 | 0 | 0.6 | 0 | 0 | 0.6 | 0 | 0 | 0.6 | 0 | 0 | 0.7 | 0 | 0 | 0 | 0 | 0 | 0 | 0.7 | 0 | 0 | 0.8 | 0.9
50 | 1 | 0 | 0.7 | 0 | 0 | 0.7 | 0 | 0 | 0.7 | 0 | 0 | 0.7 | 0 | 0 | 0 | 0 | 0 | 0 | 0.8 | 0 | 0 | 0.8 | 1
55 | 1 | 0 | 0.8 | 0 | 0 | 0.8 | 0 | 0 | 0.8 | 0 | 0 | 0.8 | 0 | 0 | 0 | 0 | 0 | 0 | 0.9 | 0 | 0 | 1 | 1.2
60 | 1 | 0 | 0.8 | 0 | 0 | 0.9 | 0 | 0 | 1 | 0 | 0 | 1.1 | 0 | 0 | 0 | 0 | 0 | 0 | 1.2 | 0 | 0 | 1.4 | 1.5
65 | 1 | 0 | 1 | 0 | 0 | 1.1 | 0 | 0 | 1.1 | 0 | 0 | 1.2 | 0 | 0 | 0 | 0 | 0 | 0 | 1.3 | 0 | 0 | 1.4 | 1.6
70 | 1 | 0 | 1.2 | 0 | 0 | 1.2 | 0 | 0 | 1.3 | 0 | 0 | 1.3 | 0 | 0 | 0 | 0 | 0 | 0 | 1.5 | 0 | 0 | 1.6 | 1.8
75 | 1 | 0 | 1.2 | 0 | 0 | 1.4 | 0 | 0 | 1.6 | 0 | 0 | 1.8 | 0 | 0 | 0 | 0 | 0 | 0 | 2 | 0 | 0 | 2.2 | 2.4
80 | 1 | 0 | 1.5 | 0 | 0 | 1.6 | 0 | 0 | 1.7 | 0 | 0 | 1.8 | 0 | 0 | 0 | 0 | 0 | 0 | 2.1 | 0 | 0 | 2.3 | 2.5
85 | 1 | 0 | 1.7 | 0 | 0 | 1.8 | 0 | 0 | 1.9 | 0 | 0 | 2.1 | 0 | 0 | 0 | 0 | 0 | 0 | 2.4 | 0 | 0 | 2.68 | 3
90 | 1 | 0 | 1.8 | 0 | 0 | 1.9 | 0 | 0 | 2 | 0 | 0 | 2.4 | 0 | 0 | 0 | 0 | 0 | 0 | 2.8 | 0 | 0 | 3.3 | 3.8
95 | 1 | 0 | 1.983496 | 0 | 0 | 2.338281 | 0 | 0 | 2.529589 | 0 | 0 | 2.83916 | 0 | 0 | 0 | 0 | 0 | 0 | 3.3583 | 0 | 0 | 3.704394 | 4.287011
100 | 1 | 0 | 2.505365 | 0 | 0 | 2.620417 | 0 | 0 | 2.912171 | 0 | 0 | 3.242275 | 0 | 0 | 0 | 0 | 0 | 0 | 3.902484 | 0 | 0 | 4.40929 | 4.992797
105 | 1 | 0 | 2.873547 | 0 | 0 | 3.055482 | 0 | 0 | 3.358707 | 0 | 0 | 3.722578 | 0 | 0 | 0 | 0 | 0 | 0 | 4.650319 | 0 | 0 | 5.235479 | 5.94193
110 | 1 | 0 | 3.198222 | 0 | 0 | 3.45511 | 0 | 0 | 3.883258 | 0 | 0 | 4.397036 | 0 | 0 | 0 | 0 | 0 | 0 | 5.424591 | 0 | 0 | 6.109628 | 7.065924
115 | 1 | 0 | 3.692679 | 0 | 0 | 3.934491 | 0 | 0 | 4.504176 | 0 | 0 | 5.087799 | 0 | 0 | 0 | 0 | 0 | 0 | 6.555044 | 0 | 0 | 7.266541 | 8.405913
120 | 1 | 0 | 4.274613 | 0 | 0 | 4.613844 | 0 | 0 | 5.245895 | 0 | 0 | 6.024356 | 0 | 0 | 0 | 0 | 0 | 0 | 7.981278 | 0 | 0 | 8.952559 | 10.41666
125 | 1 | 0 | 4.968125 | 0 | 0 | 5.420714 | 0 | 0 | 6.141696 | 0 | 0 | 7.046875 | 0 | 0 | 0 | 0 | 0 | 0 | 9.657232 | 0 | 0 | 11.0308 | 12.77277
130 | 1 | 0 | 5.806929 | 0 | 0 | 6.293633 | 0 | 0 | 7.23814 | 0 | 0 | 8.411548 | 0 | 0 | 0 | 0 | 0 | 0 | 11.55837 | 0 | 0 | 13.38958 | 15.67859
135 | 1 | 0 | 6.739697 | 0 | 0 | 7.388225 | 0 | 0 | 8.602439 | 0 | 0 | 10.29949 | 0 | 0 | 0 | 0 | 0 | 0 | 13.99361 | 0 | 0 | 16.35635 | 19.08478
140 | 1 | 0 | 8.039405 | 0 | 0 | 8.887892 | 0 | 0 | 10.33537 | 0 | 0 | 12.43234 | 0 | 0 | 0 | 0 | 0 | 0 | 17.02629 | 0 | 0 | 19.92225 | 23.41721
145 | 1 | 0 | 9.720698 | 0 | 0 | 10.72366 | 0 | 0 | 12.79525 | 0 | 0 | 15.40116 | 0 | 0 | 0 | 0 | 0 | 0 | 20.81299 | 0 | 0 | 24.58754 | 28.83073
150 | 1 | 0 | 11.97461 | 0 | 0 | 13.31384 | 0 | 0 | 16.04589 | 0 | 0 | 19.32436 | 0 | 0 | 0 | 0 | 0 | 0 | 25.88128 | 0 | 0 | 30.75256 | 36.11666
Thickness: | 1.2
Angle | Radius
| 0.5 | 1 | 1.1 | 1.2 | 1.3 | 1.4 | 1.6 | 1.7 | 1.9 | 2 | 2.3 | 2.5 | 2.6 | 2.7 | 3 | 3.2 | 3.3 | 3.4 | 3.7 | 3.9 | 4.3 | 4.5 | 5.5
15 | 0 | 0.2 | 0 | 0 | 0.2 | 0 | 0.2 | 0 | 0 | 0.2 | 0 | 0 | 0.2 | 0 | 0 | 0 | 0 | 0 | 0 | 0 | 0 | 0 | 0
20 | 0 | 0 | 0 | 0 | 0 | 0 | 0 | 0 | 0 | 0 | 0 | 0 | 0 | 0 | 0 | 0 | 0 | 0 | 0 | 0 | 0 | 0 | 0
25 | 0 | 0 | 0 | 0 | 0 | 0 | 0 | 0 | 0 | 0 | 0 | 0 | 0 | 0 | 0 | 0 | 0 | 0 | 0 | 0 | 0 | 0 | 0
30 | 0 | 0.5 | 0 | 0 | 0.5 | 0 | 0.4 | 0 | 0 | 0.4 | 0 | 0 | 0.4 | 0 | 0 | 0 | 0 | 0 | 0 | 0 | 0 | 0 | 0
35 | 0 | 0 | 0 | 0 | 0 | 0 | 0 | 0 | 0 | 0 | 0 | 0 | 0 | 0 | 0 | 0 | 0 | 0 | 0 | 0 | 0 | 0 | 0
40 | 0 | 0 | 0 | 0 | 0 | 0 | 0 | 0 | 0 | 0 | 0 | 0 | 0 | 0 | 0 | 0 | 0 | 0 | 0 | 0 | 0 | 0 | 0
45 | 0 | 0.8 | 0 | 0 | 0.7 | 0 | 0.7 | 0 | 0 | 0.7 | 0 | 0 | 0.7 | 0 | 0 | 0 | 0 | 0 | 0 | 0 | 0 | 0 | 0
50 | 0 | 0 | 0 | 0 | 0 | 0 | 0 | 0 | 0 | 0 | 0 | 0 | 0 | 0 | 0 | 0 | 0 | 0 | 0 | 0 | 0 | 0 | 0
55 | 0 | 0 | 0 | 0 | 0 | 0 | 0 | 0 | 0 | 0 | 0 | 0 | 0 | 0 | 0 | 0 | 0 | 0 | 0 | 0 | 0 | 0 | 0
60 | 0 | 1.1 | 0 | 0 | 1.1 | 0 | 1.1 | 0 | 0 | 1.1 | 0 | 0 | 1.2 | 0 | 0 | 0 | 0 | 0 | 0 | 0 | 0 | 0 | 0
65 | 0 | 0 | 0 | 0 | 0 | 0 | 0 | 0 | 0 | 0 | 0 | 0 | 0 | 0 | 0 | 0 | 0 | 0 | 0 | 0 | 0 | 0 | 0
70 | 0 | 0 | 0 | 0 | 0 | 0 | 0 | 0 | 0 | 0 | 0 | 0 | 0 | 0 | 0 | 0 | 0 | 0 | 0 | 0 | 0 | 0 | 0
75 | 0 | 1.6 | 0 | 0 | 1.6 | 0 | 1.6 | 0 | 0 | 1.7 | 0 | 0 | 1.8 | 0 | 0 | 0 | 0 | 0 | 0 | 0 | 0 | 0 | 0
80 | 0 | 0 | 0 | 0 | 0 | 0 | 0 | 0 | 0 | 0 | 0 | 0 | 0 | 0 | 0 | 0 | 0 | 0 | 0 | 0 | 0 | 0 | 0
85 | 0 | 0 | 0 | 0 | 0 | 0 | 0 | 0 | 0 | 0 | 0 | 0 | 0 | 0 | 0 | 0 | 0 | 0 | 0 | 0 | 0 | 0 | 0
90 | 0 | 2.3 | 0 | 0 | 2.3 | 0 | 2.4 | 0 | 0 | 2.5 | 0 | 0 | 2.7 | 0 | 0 | 0 | 0 | 0 | 0 | 0 | 0 | 0 | 0
95 | 0 | 0 | 0 | 0 | 0 | 0 | 0 | 0 | 0 | 0 | 0 | 0 | 0 | 0 | 0 | 0 | 0 | 0 | 0 | 0 | 0 | 0 | 0
100 | 0 | 0 | 0 | 0 | 0 | 0 | 0 | 0 | 0 | 0 | 0 | 0 | 0 | 0 | 0 | 0 | 0 | 0 | 0 | 0 | 0 | 0 | 0
105 | 0 | 3.234192 | 0 | 0 | 3.416127 | 0 | 3.598062 | 0 | 0 | 3.840642 | 0 | 0 | 4.204513 | 0 | 0 | 0 | 0 | 0 | 0 | 0 | 0 | 0 | 0
110 | 0 | 0 | 0 | 0 | 0 | 0 | 0 | 0 | 0 | 0 | 0 | 0 | 0 | 0 | 0 | 0 | 0 | 0 | 0 | 0 | 0 | 0 | 0
115 | 0 | 0 | 0 | 0 | 0 | 0 | 0 | 0 | 0 | 0 | 0 | 0 | 0 | 0 | 0 | 0 | 0 | 0 | 0 | 0 | 0 | 0 | 0
120 | 0 | 4.721024 | 0 | 0 | 5.060254 | 0 | 5.499485 | 0 | 0 | 5.985125 | 0 | 0 | 6.663586 | 0 | 0 | 0 | 0 | 0 | 0 | 0 | 0 | 0 | 0
125 | 0 | 0 | 0 | 0 | 0 | 0 | 0 | 0 | 0 | 0 | 0 | 0 | 0 | 0 | 0 | 0 | 0 | 0 | 0 | 0 | 0 | 0 | 0
130 | 0 | 0 | 0 | 0 | 0 | 0 | 0 | 0 | 0 | 0 | 0 | 0 | 0 | 0 | 0 | 0 | 0 | 0 | 0 | 0 | 0 | 0 | 0
135 | 0 | 7.42254 | 0 | 0 | 8.071068 | 0 | 8.719596 | 0 | 0 | 9.650967 | 0 | 0 | 11.04802 | 0 | 0 | 0 | 0 | 0 | 0 | 0 | 0 | 0 | 0
140 | 0 | 0 | 0 | 0 | 0 | 0 | 0 | 0 | 0 | 0 | 0 | 0 | 0 | 0 | 0 | 0 | 0 | 0 | 0 | 0 | 0 | 0 | 0
145 | 0 | 0 | 0 | 0 | 0 | 0 | 0 | 0 | 0 | 0 | 0 | 0 | 0 | 0 | 0 | 0 | 0 | 0 | 0 | 0 | 0 | 0 | 0
150 | 0 | 12.82102 | 0 | 0 | 14.26025 | 0 | 15.59948 | 0 | 0 | 17.68513 | 0 | 0 | 21.26359 | 0 | 0 | 0 | 0 | 0 | 0 | 0 | 0 | 0 | 0
Thickness: | 1.5
Angle | Radius
| 0.5 | 1 | 1.1 | 1.2 | 1.3 | 1.4 | 1.6 | 1.7 | 1.9 | 2 | 2.3 | 2.5 | 2.6 | 2.7 | 3 | 3.2 | 3.3 | 3.4 | 3.7 | 3.9 | 4.3 | 4.5 | 5.5
15 | 1 | 0 | 0 | 0 | 0 | 0.3 | 0.3 | 0 | 0.3 | 0 | 0 | 0 | 0 | 0 | 0.3 | 0 | 0 | 0 | 0 | 0.3 | 0.3 | 0 | 0
20 | 1 | 0 | 0 | 0 | 0 | 0.4 | 0.4 | 0 | 0.4 | 0 | 0 | 0 | 0 | 0 | 0.4 | 0 | 0 | 0 | 0 | 0.4 | 0.4 | 0 | 0
25 | 1 | 0 | 0 | 0 | 0 | 0.5 | 0.5 | 0 | 0.5 | 0 | 0 | 0 | 0 | 0 | 0.5 | 0 | 0 | 0 | 0 | 0.5 | 0.6 | 0 | 0
30 | 1 | 0 | 0 | 0 | 0 | 0.6 | 0.6 | 0 | 0.6 | 0 | 0 | 0 | 0 | 0 | 0.6 | 0 | 0 | 0 | 0 | 0.7 | 0.7 | 0 | 0
35 | 1 | 0 | 0 | 0 | 0 | 0.7 | 0.7 | 0 | 0.7 | 0 | 0 | 0 | 0 | 0 | 0.7 | 0 | 0 | 0 | 0 | 0.8 | 0.6 | 0 | 0
40 | 1 | 0 | 0 | 0 | 0 | 0.8 | 0.8 | 0 | 0.9 | 0 | 0 | 0 | 0 | 0 | 0.8 | 0 | 0 | 0 | 0 | 0.9 | 0.8 | 0 | 0
45 | 1 | 0 | 0 | 0 | 0 | 0.9 | 1 | 0 | 1 | 0 | 0 | 0 | 0 | 0 | 0.9 | 0 | 0 | 0 | 0 | 1.1 | 1 | 0 | 0
50 | 1 | 0 | 0 | 0 | 0 | 1 | 1.1 | 0 | 1.2 | 0 | 0 | 0 | 0 | 0 | 1.1 | 0 | 0 | 0 | 0 | 1.3 | 1.2 | 0 | 0
55 | 1 | 0 | 0 | 0 | 0 | 1.2 | 1.2 | 0 | 1.4 | 0 | 0 | 0 | 0 | 0 | 1.4 | 0 | 0 | 0 | 0 | 1.5 | 1.4 | 0 | 0
60 | 1 | 0 | 0 | 0 | 0 | 1.4 | 1.4 | 0 | 1.6 | 0 | 0 | 0 | 0 | 0 | 1.6 | 0 | 0 | 0 | 0 | 1.8 | 1.6 | 0 | 0
65 | 1 | 0 | 0 | 0 | 0 | 1.5 | 1.6 | 0 | 1.8 | 0 | 0 | 0 | 0 | 0 | 1.7 | 0 | 0 | 0 | 0 | 2 | 1.9 | 0 | 0
70 | 1 | 0 | 0 | 0 | 0 | 1.7 | 1.8 | 0 | 2 | 0 | 0 | 0 | 0 | 0 | 1.9 | 0 | 0 | 0 | 0 | 2.2 | 2.1 | 0 | 0
75 | 1 | 0 | 0 | 0 | 0 | 2 | 2 | 0 | 2.2 | 0 | 0 | 0 | 0 | 0 | 2.4 | 0 | 0 | 0 | 0 | 2.6 | 3 | 0 | 0
80 | 1 | 0 | 0 | 0 | 0 | 2.2 | 2.3 | 0 | 2.4 | 0 | 0 | 0 | 0 | 0 | 2.5 | 0 | 0 | 0 | 0 | 2.8 | 3.2 | 0 | 0
85 | 1 | 0 | 0 | 0 | 0 | 2.4 | 2.6 | 0 | 2.6 | 0 | 0 | 0 | 0 | 0 | 2.9 | 0 | 0 | 0 | 0 | 3.2 | 3.4 | 0 | 0
90 | 1 | 0 | 0 | 0 | 0 | 2.8 | 2.9 | 0 | 3 | 0 | 0 | 0 | 0 | 0 | 3.4 | 0 | 0 | 0 | 0 | 3.7 | 3.8 | 0 | 0
95 | 1 | 0 | 0 | 0 | 0 | 3.229589 | 3.266113 | 0 | 3.420898 | 0 | 0 | 0 | 0 | 0 | 3.821777 | 0 | 0 | 0 | 0 | 4.286132 | 4.459179 | 0 | 0
100 | 1 | 0 | 0 | 0 | 0 | 3.612171 | 3.788872 | 0 | 3.903924 | 0 | 0 | 0 | 0 | 0 | 4.425782 | 0 | 0 | 0 | 0 | 4.970939 | 5.224342 | 0 | 0
105 | 1 | 0 | 0 | 0 | 0 | 4.158707 | 4.279997 | 0 | 4.461933 | 0 | 0 | 0 | 0 | 0 | 5.129028 | 0 | 0 | 0 | 0 | 5.774834 | 6.117414 | 0 | 0
110 | 1 | 0 | 0 | 0 | 0 | 4.683258 | 4.854518 | 0 | 5.111406 | 0 | 0 | 0 | 0 | 0 | 5.953332 | 0 | 0 | 0 | 0 | 6.723998 | 7.066517 | 0 | 0
115 | 1 | 0 | 0 | 0 | 0 | 5.304176 | 5.532051 | 0 | 5.773862 | 0 | 0 | 0 | 0 | 0 | 6.92717 | 0 | 0 | 0 | 0 | 7.852604 | 8.308353 | 0 | 0
120 | 1 | 0 | 0 | 0 | 0 | 6.145895 | 6.338715 | 0 | 6.677945 | 0 | 0 | 0 | 0 | 0 | 8.088457 | 0 | 0 | 0 | 0 | 9.206149 | 9.891789 | 0 | 0
125 | 1 | 0 | 0 | 0 | 0 | 7.041696 | 7.310089 | 0 | 7.762678 | 0 | 0 | 0 | 0 | 0 | 9.488839 | 0 | 0 | 0 | 0 | 11.14661 | 11.88339 | 0 | 0
130 | 1 | 0 | 0 | 0 | 0 | 8.13814 | 8.495943 | 0 | 9.082647 | 0 | 0 | 0 | 0 | 0 | 11.20056 | 0 | 0 | 0 | 0 | 13.46067 | 14.27628 | 0 | 0
135 | 1 | 0 | 0 | 0 | 0 | 9.602439 | 9.968124 | 0 | 10.71665 | 0 | 0 | 0 | 0 | 0 | 13.32792 | 0 | 0 | 0 | 0 | 16.27351 | 17.40488 | 0 | 0
140 | 1 | 0 | 0 | 0 | 0 | 11.33537 | 11.93436 | 0 | 12.78285 | 0 | 0 | 0 | 0 | 0 | 16.2273 | 0 | 0 | 0 | 0 | 19.77276 | 21.17074 | 0 | 0
145 | 1 | 0 | 0 | 0 | 0 | 13.59525 | 14.36389 | 0 | 15.46684 | 0 | 0 | 0 | 0 | 0 | 19.94435 | 0 | 0 | 0 | 0 | 24.25322 | 25.9905 | 0 | 0
150 | 1 | 0 | 0 | 0 | 0 | 16.74589 | 17.63872 | 0 | 19.07795 | 0 | 0 | 0 | 0 | 0 | 24.98846 | 0 | 0 | 0 | 0 | 30.20615 | 32.49179 | 0 | 0
Thickness: | 1.6
Angle | Radius
| 0.5 | 1 | 1.1 | 1.2 | 1.3 | 1.4 | 1.6 | 1.7 | 1.9 | 2 | 2.3 | 2.5 | 2.6 | 2.7 | 3 | 3.2 | 3.3 | 3.4 | 3.7 | 3.9 | 4.3 | 4.5 | 5.5
15 | 1 | 0 | 0 | 0 | 0 | 0.3 | 0.3 | 0 | 0.3 | 0 | 0 | 0 | 0 | 0 | 0.3 | 0 | 0 | 0 | 0 | 0.3 | 0.3 | 0 | 0
20 | 1 | 0 | 0 | 0 | 0 | 0.4 | 0.4 | 0 | 0.4 | 0 | 0 | 0 | 0 | 0 | 0.4 | 0 | 0 | 0 | 0 | 0.4 | 0.4 | 0 | 0
25 | 1 | 0 | 0 | 0 | 0 | 0.5 | 0.5 | 0 | 0.5 | 0 | 0 | 0 | 0 | 0 | 0.5 | 0 | 0 | 0 | 0 | 0.5 | 0.6 | 0 | 0
30 | 1 | 0 | 0 | 0 | 0 | 0.6 | 0.6 | 0 | 0.6 | 0 | 0 | 0 | 0 | 0 | 0.6 | 0 | 0 | 0 | 0 | 0.7 | 0.7 | 0 | 0
35 | 1 | 0 | 0 | 0 | 0 | 0.7 | 0.7 | 0 | 0.7 | 0 | 0 | 0 | 0 | 0 | 0.7 | 0 | 0 | 0 | 0 | 0.8 | 0.6 | 0 | 0
40 | 1 | 0 | 0 | 0 | 0 | 0.8 | 0.8 | 0 | 0.9 | 0 | 0 | 0 | 0 | 0 | 0.8 | 0 | 0 | 0 | 0 | 0.9 | 0.8 | 0 | 0
45 | 1 | 0 | 0 | 0 | 0 | 0.9 | 1 | 0 | 1 | 0 | 0 | 0 | 0 | 0 | 0.9 | 0 | 0 | 0 | 0 | 1.1 | 1 | 0 | 0
50 | 1 | 0 | 0 | 0 | 0 | 1 | 1.1 | 0 | 1.2 | 0 | 0 | 0 | 0 | 0 | 1.1 | 0 | 0 | 0 | 0 | 1.3 | 1.2 | 0 | 0
55 | 1 | 0 | 0 | 0 | 0 | 1.2 | 1.2 | 0 | 1.4 | 0 | 0 | 0 | 0 | 0 | 1.4 | 0 | 0 | 0 | 0 | 1.5 | 1.4 | 0 | 0
60 | 1 | 0 | 0 | 0 | 0 | 1.4 | 1.4 | 0 | 1.6 | 0 | 0 | 0 | 0 | 0 | 1.6 | 0 | 0 | 0 | 0 | 1.8 | 1.6 | 0 | 0
65 | 1 | 0 | 0 | 0 | 0 | 1.5 | 1.6 | 0 | 1.8 | 0 | 0 | 0 | 0 | 0 | 1.7 | 0 | 0 | 0 | 0 | 2 | 1.9 | 0 | 0
70 | 1 | 0 | 0 | 0 | 0 | 1.7 | 1.8 | 0 | 2 | 0 | 0 | 0 | 0 | 0 | 1.9 | 0 | 0 | 0 | 0 | 2.2 | 2.1 | 0 | 0
75 | 1 | 0 | 0 | 0 | 0 | 2 | 2 | 0 | 2.2 | 0 | 0 | 0 | 0 | 0 | 2.4 | 0 | 0 | 0 | 0 | 2.6 | 3 | 0 | 0
80 | 1 | 0 | 0 | 0 | 0 | 2.2 | 2.3 | 0 | 2.4 | 0 | 0 | 0 | 0 | 0 | 2.5 | 0 | 0 | 0 | 0 | 2.8 | 3.2 | 0 | 0
85 | 1 | 0 | 0 | 0 | 0 | 2.4 | 2.6 | 0 | 2.6 | 0 | 0 | 0 | 0 | 0 | 2.9 | 0 | 0 | 0 | 0 | 3.2 | 3.4 | 0 | 0
90 | 1 | 0 | 0 | 0 | 0 | 2.8 | 2.9 | 0 | 3 | 0 | 0 | 0 | 0 | 0 | 3.4 | 0 | 0 | 0 | 0 | 3.7 | 3.8 | 0 | 0
95 | 1 | 0 | 0 | 0 | 0 | 3.229589 | 3.266113 | 0 | 3.420898 | 0 | 0 | 0 | 0 | 0 | 3.821777 | 0 | 0 | 0 | 0 | 4.286132 | 4.459179 | 0 | 0
100 | 1 | 0 | 0 | 0 | 0 | 3.612171 | 3.788872 | 0 | 3.903924 | 0 | 0 | 0 | 0 | 0 | 4.425782 | 0 | 0 | 0 | 0 | 4.970939 | 5.224342 | 0 | 0
105 | 1 | 0 | 0 | 0 | 0 | 4.158707 | 4.279997 | 0 | 4.461933 | 0 | 0 | 0 | 0 | 0 | 5.129028 | 0 | 0 | 0 | 0 | 5.774834 | 6.117414 | 0 | 0
110 | 1 | 0 | 0 | 0 | 0 | 4.683258 | 4.854518 | 0 | 5.111406 | 0 | 0 | 0 | 0 | 0 | 5.953332 | 0 | 0 | 0 | 0 | 6.723998 | 7.066517 | 0 | 0
115 | 1 | 0 | 0 | 0 | 0 | 5.304176 | 5.532051 | 0 | 5.773862 | 0 | 0 | 0 | 0 | 0 | 6.92717 | 0 | 0 | 0 | 0 | 7.852604 | 8.308353 | 0 | 0
120 | 1 | 0 | 0 | 0 | 0 | 6.145895 | 6.338715 | 0 | 6.677945 | 0 | 0 | 0 | 0 | 0 | 8.088457 | 0 | 0 | 0 | 0 | 9.206149 | 9.891789 | 0 | 0
125 | 1 | 0 | 0 | 0 | 0 | 7.041696 | 7.310089 | 0 | 7.762678 | 0 | 0 | 0 | 0 | 0 | 9.488839 | 0 | 0 | 0 | 0 | 11.14661 | 11.88339 | 0 | 0
130 | 1 | 0 | 0 | 0 | 0 | 8.13814 | 8.495943 | 0 | 9.082647 | 0 | 0 | 0 | 0 | 0 | 11.20056 | 0 | 0 | 0 | 0 | 13.46067 | 14.27628 | 0 | 0
135 | 1 | 0 | 0 | 0 | 0 | 9.602439 | 9.968124 | 0 | 10.71665 | 0 | 0 | 0 | 0 | 0 | 13.32792 | 0 | 0 | 0 | 0 | 16.27351 | 17.40488 | 0 | 0
140 | 1 | 0 | 0 | 0 | 0 | 11.33537 | 11.93436 | 0 | 12.78285 | 0 | 0 | 0 | 0 | 0 | 16.2273 | 0 | 0 | 0 | 0 | 19.77276 | 21.17074 | 0 | 0
145 | 1 | 0 | 0 | 0 | 0 | 13.59525 | 14.36389 | 0 | 15.46684 | 0 | 0 | 0 | 0 | 0 | 19.94435 | 0 | 0 | 0 | 0 | 24.25322 | 25.9905 | 0 | 0
150 | 1 | 0 | 0 | 0 | 0 | 16.74589 | 17.63872 | 0 | 19.07795 | 0 | 0 | 0 | 0 | 0 | 24.98846 | 0 | 0 | 0 | 0 | 30.20615 | 32.49179 | 0 | 0
Thickness: | 1.9
Angle | Radius
| 0.5 | 1 | 1.1 | 1.2 | 1.3 | 1.4 | 1.6 | 1.7 | 1.9 | 2 | 2.3 | 2.5 | 2.6 | 2.7 | 3 | 3.2 | 3.3 | 3.4 | 3.7 | 3.9 | 4.3 | 4.5 | 5.5
15 | 1.2 | 0 | 0 | 0.4 | 0.3 | 0 | 0 | 0.4 | 0.4 | 0 | 0 | 0 | 0.4 | 0 | 0 | 0 | 0 | 0.4 | 0 | 0 | 0 | 0 | 0
20 | 1.2 | 0 | 0 | 0.5 | 0.4 | 0 | 0 | 0.4 | 0.5 | 0 | 0 | 0 | 0.5 | 0 | 0 | 0 | 0 | 0.6 | 0 | 0 | 0 | 0 | 0
25 | 1.2 | 0 | 0 | 0.6 | 0.5 | 0 | 0 | 0.5 | 0.6 | 0 | 0 | 0 | 0.6 | 0 | 0 | 0 | 0 | 0.7 | 0 | 0 | 0 | 0 | 0
30 | 1.2 | 0 | 0 | 0.6 | 0.6 | 0 | 0 | 0.7 | 0.7 | 0 | 0 | 0 | 0.7 | 0 | 0 | 0 | 0 | 0.8 | 0 | 0 | 0 | 0 | 0
35 | 1.2 | 0 | 0 | 0.8 | 0.8 | 0 | 0 | 0.8 | 0.8 | 0 | 0 | 0 | 0.8 | 0 | 0 | 0 | 0 | 1 | 0 | 0 | 0 | 0 | 0
40 | 1.2 | 0 | 0 | 1 | 1 | 0 | 0 | 1.1 | 1 | 0 | 0 | 0 | 1 | 0 | 0 | 0 | 0 | 1.2 | 0 | 0 | 0 | 0 | 0
45 | 1.2 | 0 | 0 | 1.2 | 1.1 | 0 | 0 | 1.2 | 1.2 | 0 | 0 | 0 | 1.3 | 0 | 0 | 0 | 0 | 1.4 | 0 | 0 | 0 | 0 | 0
50 | 1.2 | 0 | 0 | 1.3 | 1.3 | 0 | 0 | 1.4 | 1.4 | 0 | 0 | 0 | 1.4 | 0 | 0 | 0 | 0 | 1.6 | 0 | 0 | 0 | 0 | 0
55 | 1.2 | 0 | 0 | 1.4 | 1.5 | 0 | 0 | 1.6 | 1.6 | 0 | 0 | 0 | 1.8 | 0 | 0 | 0 | 0 | 1.8 | 0 | 0 | 0 | 0 | 0
60 | 1.2 | 0 | 0 | 1.6 | 1.8 | 0 | 0 | 1.8 | 1.9 | 0 | 0 | 0 | 1.9 | 0 | 0 | 0 | 0 | 1.9 | 0 | 0 | 0 | 0 | 0
65 | 1.2 | 0 | 0 | 2 | 2.1 | 0 | 0 | 2.1 | 2.2 | 0 | 0 | 0 | 2.2 | 0 | 0 | 0 | 0 | 2.4 | 0 | 0 | 0 | 0 | 0
70 | 1.2 | 0 | 0 | 2.4 | 2.3 | 0 | 0 | 2.4 | 2.4 | 0 | 0 | 0 | 2.5 | 0 | 0 | 0 | 0 | 2.9 | 0 | 0 | 0 | 0 | 0
75 | 1.2 | 0 | 0 | 2.6 | 2.5 | 0 | 0 | 2.7 | 2.6 | 0 | 0 | 0 | 3 | 0 | 0 | 0 | 0 | 3.2 | 0 | 0 | 0 | 0 | 0
80 | 1.2 | 0 | 0 | 2.8 | 2.9 | 0 | 0 | 3 | 3 | 0 | 0 | 0 | 3.6 | 0 | 0 | 0 | 0 | 3.6 | 0 | 0 | 0 | 0 | 0
85 | 1.2 | 0 | 0 | 3.1 | 3.2 | 0 | 0 | 3.3 | 3.4 | 0 | 0 | 0 | 4 | 0 | 0 | 0 | 0 | 4.5 | 0 | 0 | 0 | 0 | 0
90 | 1.2 | 0 | 0 | 3.4 | 3.5 | 0 | 0 | 3.6 | 3.9 | 0 | 0 | 0 | 4.4 | 0 | 0 | 0 | 0 | 5 | 0 | 0 | 0 | 0 | 0
95 | 1.2 | 0 | 0 | 3.766113 | 3.884374 | 0 | 0 | 4.057421 | 4.293945 | 0 | 0 | 0 | 4.821777 | 0 | 0 | 0 | 0 | 5.36787 | 0 | 0 | 0 | 0 | 0
100 | 1.2 | 0 | 0 | 4.188872 | 4.427223 | 0 | 0 | 4.580626 | 4.857327 | 0 | 0 | 0 | 5.325782 | 0 | 0 | 0 | 0 | 6.032588 | 0 | 0 | 0 | 0 | 0
105 | 1.2 | 0 | 0 | 4.779997 | 5.040642 | 0 | 0 | 5.283223 | 5.504513 | 0 | 0 | 0 | 6.129028 | 0 | 0 | 0 | 0 | 6.814189 | 0 | 0 | 0 | 0 | 0
110 | 1.2 | 0 | 0 | 5.454518 | 5.740147 | 0 | 0 | 6.082666 | 6.153925 | 0 | 0 | 0 | 6.853332 | 0 | 0 | 0 | 0 | 7.738369 | 0 | 0 | 0 | 0 | 0
115 | 1.2 | 0 | 0 | 6.132051 | 6.445988 | 0 | 0 | 6.901736 | 7.02961 | 0 | 0 | 0 | 7.62717 | 0 | 0 | 0 | 0 | 8.738667 | 0 | 0 | 0 | 0 | 0
120 | 1.2 | 0 | 0 | 6.938715 | 7.385125 | 0 | 0 | 7.870766 | 8.063586 | 0 | 0 | 0 | 8.788457 | 0 | 0 | 0 | 0 | 9.959739 | 0 | 0 | 0 | 0 | 0
125 | 1.2 | 0 | 0 | 7.910089 | 8.494286 | 0 | 0 | 8.931071 | 9.299464 | 0 | 0 | 0 | 10.38884 | 0 | 0 | 0 | 0 | 11.66241 | 0 | 0 | 0 | 0 | 0
130 | 1.2 | 0 | 0 | 9.095943 | 9.724844 | 0 | 0 | 10.34045 | 10.69825 | 0 | 0 | 0 | 12.10056 | 0 | 0 | 0 | 0 | 13.73177 | 0 | 0 | 0 | 0 | 0
135 | 1.2 | 0 | 0 | 10.66812 | 11.25097 | 0 | 0 | 12.08234 | 12.54802 | 0 | 0 | 0 | 14.22792 | 0 | 0 | 0 | 0 | 16.49066 | 0 | 0 | 0 | 0 | 0
140 | 1.2 | 0 | 0 | 12.63436 | 13.18386 | 0 | 0 | 14.28184 | 14.88083 | 0 | 0 | 0 | 16.9273 | 0 | 0 | 0 | 0 | 19.82326 | 0 | 0 | 0 | 0 | 0
145 | 1.2 | 0 | 0 | 15.06389 | 15.59821 | 0 | 0 | 17.13548 | 17.90412 | 0 | 0 | 0 | 20.44435 | 0 | 0 | 0 | 0 | 24.0189 | 0 | 0 | 0 | 0 | 0
150 | 1.2 | 0 | 0 | 18.33872 | 18.98513 | 0 | 0 | 20.97077 | 21.96359 | 0 | 0 | 0 | 25.28846 | 0 | 0 | 0 | 0 | 29.75974 | 0 | 0 | 0 | 0 | 0
Thickness: | 2.6
Angle | Radius
| 0.5 | 1 | 1.1 | 1.2 | 1.3 | 1.4 | 1.6 | 1.7 | 1.9 | 2 | 2.3 | 2.5 | 2.6 | 2.7 | 3 | 3.2 | 3.3 | 3.4 | 3.7 | 3.9 | 4.3 | 4.5 | 5.5
15 | 1 | 0 | 0 | 0 | 0 | 0 | 0 | 0 | 0.5 | 0 | 0.4 | 0 | 0 | 0.5 | 0 | 0.4 | 0 | 0 | 0 | 0 | 0 | 0 | 0
20 | 1 | 0 | 0 | 0 | 0 | 0 | 0 | 0 | 0.6 | 0 | 0.6 | 0 | 0 | 0.6 | 0 | 0.5 | 0 | 0 | 0 | 0 | 0 | 0 | 0
25 | 1 | 0 | 0 | 0 | 0 | 0 | 0 | 0 | 0.8 | 0 | 0.8 | 0 | 0 | 0.7 | 0 | 0.7 | 0 | 0 | 0 | 0 | 0 | 0 | 0
30 | 1 | 0 | 0 | 0 | 0 | 0 | 0 | 0 | 1 | 0 | 1 | 0 | 0 | 0.9 | 0 | 0.9 | 0 | 0 | 0 | 0 | 0 | 0 | 0
35 | 1 | 0 | 0 | 0 | 0 | 0 | 0 | 0 | 1.2 | 0 | 1.2 | 0 | 0 | 1.1 | 0 | 1.1 | 0 | 0 | 0 | 0 | 0 | 0 | 0
40 | 1 | 0 | 0 | 0 | 0 | 0 | 0 | 0 | 1.4 | 0 | 1.3 | 0 | 0 | 1.3 | 0 | 1.3 | 0 | 0 | 0 | 0 | 0 | 0 | 0
45 | 1 | 0 | 0 | 0 | 0 | 0 | 0 | 0 | 1.6 | 0 | 1.6 | 0 | 0 | 1.6 | 0 | 1.5 | 0 | 0 | 0 | 0 | 0 | 0 | 0
50 | 1 | 0 | 0 | 0 | 0 | 0 | 0 | 0 | 1.9 | 0 | 1.8 | 0 | 0 | 1.8 | 0 | 1.8 | 0 | 0 | 0 | 0 | 0 | 0 | 0
55 | 1 | 0 | 0 | 0 | 0 | 0 | 0 | 0 | 2.1 | 0 | 2 | 0 | 0 | 2.1 | 0 | 2 | 0 | 0 | 0 | 0 | 0 | 0 | 0
60 | 1 | 0 | 0 | 0 | 0 | 0 | 0 | 0 | 2.3 | 0 | 2.3 | 0 | 0 | 2.3 | 0 | 2.3 | 0 | 0 | 0 | 0 | 0 | 0 | 0
65 | 1 | 0 | 0 | 0 | 0 | 0 | 0 | 0 | 2.7 | 0 | 2.6 | 0 | 0 | 2.7 | 0 | 2.6 | 0 | 0 | 0 | 0 | 0 | 0 | 0
70 | 1 | 0 | 0 | 0 | 0 | 0 | 0 | 0 | 3 | 0 | 3 | 0 | 0 | 3.1 | 0 | 3 | 0 | 0 | 0 | 0 | 0 | 0 | 0
75 | 1 | 0 | 0 | 0 | 0 | 0 | 0 | 0 | 3.4 | 0 | 3.4 | 0 | 0 | 3.5 | 0 | 3.4 | 0 | 0 | 0 | 0 | 0 | 0 | 0
80 | 1 | 0 | 0 | 0 | 0 | 0 | 0 | 0 | 3.7 | 0 | 3.7 | 0 | 0 | 3.8 | 0 | 4 | 0 | 0 | 0 | 0 | 0 | 0 | 0
85 | 1 | 0 | 0 | 0 | 0 | 0 | 0 | 0 | 4.3 | 0 | 4.2 | 0 | 0 | 4.3 | 0 | 4.6 | 0 | 0 | 0 | 0 | 0 | 0 | 0
90 | 1 | 0 | 0 | 0 | 0 | 0 | 0 | 0 | 4.6 | 0 | 4.7 | 0 | 0 | 5.2 | 0 | 5.3 | 0 | 0 | 0 | 0 | 0 | 0 | 0
95 | 1 | 0 | 0 | 0 | 0 | 0 | 0 | 0 | 5.221777 | 0 | 5.294823 | 0 | 0 | 5.76787 | 0 | 5.759179 | 0 | 0 | 0 | 0 | 0 | 0 | 0
100 | 1 | 0 | 0 | 0 | 0 | 0 | 0 | 0 | 5.925782 | 0 | 6.079185 | 0 | 0 | 6.432588 | 0 | 6.524342 | 0 | 0 | 0 | 0 | 0 | 0 | 0
105 | 1 | 0 | 0 | 0 | 0 | 0 | 0 | 0 | 6.729028 | 0 | 6.871609 | 0 | 0 | 7.214189 | 0 | 7.317414 | 0 | 0 | 0 | 0 | 0 | 0 | 0
110 | 1 | 0 | 0 | 0 | 0 | 0 | 0 | 0 | 7.553332 | 0 | 7.89585 | 0 | 0 | 8.138369 | 0 | 8.466517 | 0 | 0 | 0 | 0 | 0 | 0 | 0
115 | 1 | 0 | 0 | 0 | 0 | 0 | 0 | 0 | 8.52717 | 0 | 8.782919 | 0 | 0 | 9.338667 | 0 | 9.808353 | 0 | 0 | 0 | 0 | 0 | 0 | 0
120 | 1 | 0 | 0 | 0 | 0 | 0 | 0 | 0 | 9.788457 | 0 | 10.2741 | 0 | 0 | 10.75974 | 0 | 11.39179 | 0 | 0 | 0 | 0 | 0 | 0 | 0
125 | 1 | 0 | 0 | 0 | 0 | 0 | 0 | 0 | 11.28884 | 0 | 11.82562 | 0 | 0 | 12.46241 | 0 | 13.18339 | 0 | 0 | 0 | 0 | 0 | 0 | 0
130 | 1 | 0 | 0 | 0 | 0 | 0 | 0 | 0 | 13.10056 | 0 | 13.81617 | 0 | 0 | 14.53177 | 0 | 15.47628 | 0 | 0 | 0 | 0 | 0 | 0 | 0
135 | 1 | 0 | 0 | 0 | 0 | 0 | 0 | 0 | 15.22792 | 0 | 16.15929 | 0 | 0 | 17.09066 | 0 | 18.20488 | 0 | 0 | 0 | 0 | 0 | 0 | 0
140 | 1 | 0 | 0 | 0 | 0 | 0 | 0 | 0 | 17.9273 | 0 | 19.12528 | 0 | 0 | 20.32326 | 0 | 21.67074 | 0 | 0 | 0 | 0 | 0 | 0 | 0
145 | 1 | 0 | 0 | 0 | 0 | 0 | 0 | 0 | 21.54435 | 0 | 23.08163 | 0 | 0 | 24.5189 | 0 | 26.2905 | 0 | 0 | 0 | 0 | 0 | 0 | 0
150 | 1 | 0 | 0 | 0 | 0 | 0 | 0 | 0 | 26.38846 | 0 | 28.2741 | 0 | 0 | 30.15974 | 0 | 32.49179 | 0 | 0 | 0 | 0 | 0 | 0 | 0
Thickness: | 3
Angle | Radius
| 0.5 | 1 | 1.1 | 1.2 | 1.3 | 1.4 | 1.6 | 1.7 | 1.9 | 2 | 2.3 | 2.5 | 2.6 | 2.7 | 3 | 3.2 | 3.3 | 3.4 | 3.7 | 3.9 | 4.3 | 4.5 | 5.5
15 | 0.8 | 0 | 0 | 0 | 0 | 0 | 0 | 0 | 0 | 0.2 | 0 | 0 | 0.2 | 0 | 0 | 0 | 0.5 | 0 | 0 | 0 | 0 | 0 | 0
20 | 0.8 | 0 | 0 | 0 | 0 | 0 | 0 | 0 | 0 | 0.2 | 0 | 0 | 0.2 | 0 | 0 | 0 | 0.7 | 0 | 0 | 0 | 0 | 0 | 0
25 | 0.8 | 0 | 0 | 0 | 0 | 0 | 0 | 0 | 0 | 0.3 | 0 | 0 | 0.3 | 0 | 0 | 0 | 0.9 | 0 | 0 | 0 | 0 | 0 | 0
30 | 0.8 | 0 | 0 | 0 | 0 | 0 | 0 | 0 | 0 | 0.5 | 0 | 0 | 0.4 | 0 | 0 | 0 | 1.2 | 0 | 0 | 0 | 0 | 0 | 0
35 | 0.8 | 0 | 0 | 0 | 0 | 0 | 0 | 0 | 0 | 0.6 | 0 | 0 | 0.6 | 0 | 0 | 0 | 1.4 | 0 | 0 | 0 | 0 | 0 | 0
40 | 0.8 | 0 | 0 | 0 | 0 | 0 | 0 | 0 | 0 | 0.8 | 0 | 0 | 0.8 | 0 | 0 | 0 | 1.6 | 0 | 0 | 0 | 0 | 0 | 0
45 | 0.8 | 0 | 0 | 0 | 0 | 0 | 0 | 0 | 0 | 1.1 | 0 | 0 | 1.1 | 0 | 0 | 0 | 1.8 | 0 | 0 | 0 | 0 | 0 | 0
50 | 0.8 | 0 | 0 | 0 | 0 | 0 | 0 | 0 | 0 | 1.4 | 0 | 0 | 1.3 | 0 | 0 | 0 | 2.1 | 0 | 0 | 0 | 0 | 0 | 0
55 | 0.8 | 0 | 0 | 0 | 0 | 0 | 0 | 0 | 0 | 1.5 | 0 | 0 | 1.6 | 0 | 0 | 0 | 2.4 | 0 | 0 | 0 | 0 | 0 | 0
60 | 0.8 | 0 | 0 | 0 | 0 | 0 | 0 | 0 | 0 | 1.9 | 0 | 0 | 2 | 0 | 0 | 0 | 2.8 | 0 | 0 | 0 | 0 | 0 | 0
65 | 0.8 | 0 | 0 | 0 | 0 | 0 | 0 | 0 | 0 | 2.2 | 0 | 0 | 2.3 | 0 | 0 | 0 | 3.2 | 0 | 0 | 0 | 0 | 0 | 0
70 | 0.8 | 0 | 0 | 0 | 0 | 0 | 0 | 0 | 0 | 2.6 | 0 | 0 | 2.7 | 0 | 0 | 0 | 3.6 | 0 | 0 | 0 | 0 | 0 | 0
75 | 0.8 | 0 | 0 | 0 | 0 | 0 | 0 | 0 | 0 | 3 | 0 | 0 | 3.2 | 0 | 0 | 0 | 4 | 0 | 0 | 0 | 0 | 0 | 0
80 | 0.8 | 0 | 0 | 0 | 0 | 0 | 0 | 0 | 0 | 3.6 | 0 | 0 | 3.7 | 0 | 0 | 0 | 4.6 | 0 | 0 | 0 | 0 | 0 | 0
85 | 0.8 | 0 | 0 | 0 | 0 | 0 | 0 | 0 | 0 | 4.1 | 0 | 0 | 4.2 | 0 | 0 | 0 | 5.2 | 0 | 0 | 0 | 0 | 0 | 0
90 | 0.8 | 0 | 0 | 0 | 0 | 0 | 0 | 0 | 0 | 4.8 | 0 | 0 | 5.5 | 0 | 0 | 0 | 5.8 | 0 | 0 | 0 | 0 | 0 | 0
95 | 0.8 | 0 | 0 | 0 | 0 | 0 | 0 | 0 | 0 | 5.413085 | 0 | 0 | 5.622655 | 0 | 0 | 0 | 6.650487 | 0 | 0 | 0 | 0 | 0 | 0
100 | 0.8 | 0 | 0 | 0 | 0 | 0 | 0 | 0 | 0 | 6.217536 | 0 | 0 | 6.44764 | 0 | 0 | 0 | 7.016095 | 0 | 0 | 0 | 0 | 0 | 0
105 | 0.8 | 0 | 0 | 0 | 0 | 0 | 0 | 0 | 0 | 7.032254 | 0 | 0 | 7.196124 | 0 | 0 | 0 | 7.72064 | 0 | 0 | 0 | 0 | 0 | 0
110 | 0.8 | 0 | 0 | 0 | 0 | 0 | 0 | 0 | 0 | 7.98148 | 0 | 0 | 8.295258 | 0 | 0 | 0 | 8.994665 | 0 | 0 | 0 | 0 | 0 | 0
115 | 0.8 | 0 | 0 | 0 | 0 | 0 | 0 | 0 | 0 | 9.196856 | 0 | 0 | 9.580478 | 0 | 0 | 0 | 10.37804 | 0 | 0 | 0 | 0 | 0 | 0
120 | 0.8 | 0 | 0 | 0 | 0 | 0 | 0 | 0 | 0 | 10.52051 | 0 | 0 | 11.19897 | 0 | 0 | 0 | 12.02384 | 0 | 0 | 0 | 0 | 0 | 0
125 | 0.8 | 0 | 0 | 0 | 0 | 0 | 0 | 0 | 0 | 12.10982 | 0 | 0 | 12.915 | 0 | 0 | 0 | 14.00437 | 0 | 0 | 0 | 0 | 0 | 0
130 | 0.8 | 0 | 0 | 0 | 0 | 0 | 0 | 0 | 0 | 14.04507 | 0 | 0 | 15.01848 | 0 | 0 | 0 | 16.42079 | 0 | 0 | 0 | 0 | 0 | 0
135 | 0.8 | 0 | 0 | 0 | 0 | 0 | 0 | 0 | 0 | 15.84214 | 0 | 0 | 17.53919 | 0 | 0 | 0 | 19.41909 | 0 | 0 | 0 | 0 | 0 | 0
140 | 0.8 | 0 | 0 | 0 | 0 | 0 | 0 | 0 | 0 | 18.87477 | 0 | 0 | 20.97175 | 0 | 0 | 0 | 23.31822 | 0 | 0 | 0 | 0 | 0 | 0
145 | 0.8 | 0 | 0 | 0 | 0 | 0 | 0 | 0 | 0 | 0 | 0 | 0 | 0 | 0 | 0 | 0 | 0 | 0 | 0 | 0 | 0 | 0 | 0
150 | 0.8 | 0 | 0 | 0 | 0 | 0 | 0 | 0 | 0 | 0 | 0 | 0 | 0 | 0 | 0 | 0 | 0 | 0 | 0 | 0 | 0 | 0 | 0

## Desconto Processos
ESPESSURA ( S ) | 0,95 mm | [6 empty] | 1.2 mm |  |  |  |  | 1.5 mm | [5 empty] | 1.9 mm | [5 empty] | 2.66 mm |  |  |  | 3,04 mm
MATRIZ ( V ) | 6 | 8 | 10 | 12 | 16 | 20 | 24 | 6 | 8 | 10 | 12 | 16 | 8 | 10 | 12 | 16 | 20 | 24 | 8 | 10 | 12 | 16 | 20 | 24 | 12 | 16 | 20 | 24 | 16 | 20 | 24
RAIO ( R ) | 1.1 | 1.4 | 1.9 | 2.5 | 3.7 | 4.5 | 5.5 | 1 | 1.3 | 1.6 | 2 | 2.6 | 1.4 | 1.6 | 1.9 | 3 | 3.9 | 4.3 | 1.2 | 1.3 | 1.7 | 1.9 | 2.6 | 3.4 | 1.9 | 2.3 | 2.7 | 3.2 | 2 | 2.6 | 3.3
ÂNGULO ( b) | ENCURTAMENTO ( ∆L )
30 | -0.25 | -0.1 | -0.1 | -0.1 | -0.1 | -0.35 | -0.3 | -0.4 | -0.3 | -0.15 | -0.1 | -0.25 | -0.45 | -0.35 | -0.25 | -0.2 | -0.35 | -0.4 | -0.7 | -0.75 | -0.65 | -0.6 | -0.35 | -0.4 | -0.9 | -0.75 | -0.6 | -0.4
35 | -0.3 | -0.15 | -0.1 | -0.1 | -0.2 | -0.35 | -0.3 | [5 empty] | -0.5 | -0.45 | -0.35 | -0.2 | -0.4 | -0.4 | -0.8 | -0.85 | -0.75 | -0.7 | -0.45 | -0.5 | -1 | -0.9 | -0.75 | -0.55
40 | -0.35 | -0.25 | -0.1 | -0.1 | -0.3 | -0.35 | -0.35 | [5 empty] | -0.6 | -0.55 | -0.45 | -0.25 | -0.45 | -0.45 | -0.9 | -1 | -0.85 | -0.8 | -0.6 | -0.65 | -1.1 | -1 | -0.9 | -0.7 | -0.7 | -0.7 | -0.65
45 | -0.4 | -0.3 | -0.2 | -0.2 | -0.35 | -0.4 | -0.35 | -0.6 | -0.5 | -0.4 | -0.3 | -0.15 | -0.7 | -0.6 | -0.55 | -0.3 | -0.5 | -0.5 | -0.95 | -1.1 | -0.95 | -0.9 | -0.75 | -0.75 | -1.25 | -1.15 | -1.05 | -0.9 | -0.85 | -0.85 | -0.8
50 | -0.5 | -0.4 | -0.3 | -0.2 | -0.4 | -0.4 | -0.4 | [5 empty] | -0.75 | -0.7 | -0.65 | -0.45 | -0.55 | -0.5 | -1 | -1.2 | -1.05 | -1 | -0.9 | -0.8 | -1.4 | -1.3 | -1.2 | -1.1 | -1.3 | -1.1 | -1
55 | -0.55 | -0.5 | -0.4 | -0.3 | -0.5 | -0.45 | -0.4 | [5 empty] | -0.85 | -0.8 | -0.75 | -0.6 | -0.6 | -0.6 | -1.1 | -1.3 | -1.15 | -1.15 | -1.05 | -0.95 | -1.5 | -1.4 | -1.35 | -1.25 | -1.45 | -1.3 | -1.2
60 | -0.6 | -0.55 | -0.5 | -0.45 | -0.55 | -0.45 | -0.45 | -0.75 | -0.7 | -0.7 | -0.65 | -0.55 | -0.95 | -0.9 | -0.85 | -0.75 | -0.65 | -0.7 | -1.2 | -1.35 | -1.3 | -1.25 | -1.1 | -1.1 | -1.6 | -1.55 | -1.5 | -1.45 | -1.6 | -1.5 | -1.4
65 | -0.65 | -0.6 | -0.6 | -0.55 | -0.6 | -0.5 | -0.5 | [5 empty] | -1 | -1 | -0.95 | -0.9 | -0.85 | -0.85 | -1.3 | -1.4 | -1.4 | -1.35 | -1.25 | -1.35 | -1.7 | -1.6 | -1.65 | -1.6 | -1.75 | -1.6 | -1.6
70 | -0.7 | -0.7 | -0.7 | -0.7 | -0.7 | -0.7 | -0.75 | [5 empty] | -1.1 | -1.1 | -1.1 | -1.05 | -1.05 | -1.05 | -1.4 | -1.5 | -1.5 | -1.45 | -1.5 | -1.6 | -1.85 | -1.85 | -1.8 | -1.75 | -1.85 | -1.75 | -1.8
75 | -0.8 | -0.8 | -0.8 | -0.8 | -0.9 | -0.95 | -1 | -0.95 | -0.95 | -0.95 | -0.95 | -0.95 | -1.2 | -1.2 | -1.2 | -1.2 | -1.25 | -1.3 | -1.45 | -1.55 | -1.55 | -1.6 | -1.7 | -1.8 | -2 | -1.95 | -2 | -1.9 | -2 | -1.9 | -1.95
80 | -0.85 | -0.85 | -0.9 | -0.95 | -1.05 | -1.15 | -1.25 | [5 empty] | -1.25 | -1.3 | -1.3 | -1.35 | -1.45 | -1.5 | -1.5 | -1.6 | -1.6 | -1.7 | -1.8 | -2 | -2.1 | -2.1 | -2.2 | -2.15 | -2.15 | -2.15 | -2.3
85 | -0.8 | -0.95 | -1 | -1.1 | -1.25 | -1.35 | -1.55 | [5 empty] | -1.35 | -1.35 | -1.4 | -1.5 | -1.65 | -1.7 | -1.6 | -1.65 | -1.7 | -1.8 | -2 | -2.2 | -2.2 | -2.2 | -2.4 | -2.35 | -2.25 | -2.3 | -2.75
90 | -0.9 | -0.95 | -1 | -1.2 | -1.4 | -1.65 | -1.9 | -1.15 | -1.15 | -1.2 | -1.25 | -1.35 | -1.4 | -1.45 | -1.5 | -1.7 | -1.85 | -1.9 | -1.7 | -1.75 | -1.8 | -1.95 | -2.2 | -2.5 | -2.3 | -2.35 | -2.6 | -2.65 | -2.4 | -2.75 | -2.9
95 | -0.85 | -0.9 | -0.95 | -1.05 | -1.2 | -1.34 | -1.5 | [5 empty] | -1.2 | -1.3 | -1.3 | -1.45 | -1.6 | -1.7 | -1.55 | -1.6 | -1.65 | -1.7 | -2 | -2.25 | -2.15 | -2.1 | -2.15 | -2.3 | -2.05 | -2.1 | -2.6
100 | -0.75 | -0.8 | -0.85 | -0.9 | -1.05 | -1.15 | -1.25 | [5 empty] | -1.1 | -1.15 | -1.2 | -1.25 | -1.4 | -1.6 | -1.4 | -1.45 | -1.5 | -1.5 | -1.8 | -1.8 | -1.85 | -1.85 | -1.9 | -2 | -1.8 | -1.85 | -2.3
105 | -0.6 | -0.7 | -0.8 | -0.9 | -1 | -1.1 | -1.2 | -0.8 | -0.8 | -0.8 | -0.85 | -0.9 | -1 | -1 | -1.1 | -1.2 | -1.3 | -1.5 | -1.3 | -1.25 | -1.35 | -1.3 | -1.5 | -1.6 | -1.7 | -1.7 | -1.75 | -1.7 | -1.5 | -1.6 | -2
110 | -0.6 | -0.6 | -0.65 | -0.65 | -0.75 | -0.8 | -0.9 | [5 empty] | -0.85 | -0.9 | -1 | -0.95 | -1.1 | -1.05 | -1.2 | -1.15 | -1.2 | -1.2 | -1.25 | -1.45 | -1.5 | -1.5 | -1.55 | -1.5 | -1.3 | -1.35 | -1.8
115 | -0.5 | -0.55 | -0.55 | -0.6 | -0.65 | -0.7 | -0.8 | [5 empty] | -0.75 | -0.8 | -0.9 | -0.85 | -1 | -0.95 | -1 | -1.05 | -1.05 | -1.1 | -1.1 | -1.2 | -1.35 | -1.3 | -1.35 | -1.3 | -1.1 | -1.15 | -1.6
120 | -0.4 | -0.45 | -0.5 | -0.55 | -0.6 | -0.7 | -0.75 | -0.55 | -0.55 | -0.55 | -0.55 | -0.6 | -0.7 | -0.7 | -0.8 | -0.8 | -0.9 | -0.8 | -0.8 | -0.9 | -0.9 | -0.95 | -0.95 | -0.95 | -1.15 | -1.15 | -1.15 | -1.15 | -0.95 | -1 | -1.4
125 | -0.4 | -0.4 | -0.4 | -0.4 | -0.45 | -0.5 | -0.6 | [5 empty] | -0.6 | -0.6 | -0.7 | -0.7 | -0.75 | -0.7 | -0.7 | -0.75 | -0.8 | -0.8 | -0.9 | -0.9 | -1.05 | -1 | -1.05 | -1 | -0.75 | -0.8 | -1.2
130 | -0.35 | -0.35 | -0.35 | -0.35 | -0.4 | -0.4 | -0.5 | [5 empty] | -0.5 | -0.55 | -0.6 | -0.55 | -0.65 | -0.6 | -0.65 | -0.65 | -0.7 | -0.7 | -0.7 | -0.8 | -0.95 | -0.9 | -0.9 | -0.9 | -0.7 | -0.65 | -1.05
135 | -0.3 | -0.3 | -0.3 | -0.35 | -0.35 | -0.4 | -0.45 | -0.4 | -0.35 | -0.35 | -0.35 | -0.35 | -0.45 | -0.5 | -0.5 | -0.45 | -0.55 | -0.5 | -0.6 | -0.55 | -0.6 | -0.6 | -0.65 | -0.7 | -0.8 | -0.8 | -0.8 | -0.75 | -0.55 | -0.55 | -0.9
140 | -0.25 | -0.25 | -0.25 | -0.25 | -0.3 | -0.3 | -0.35 | [5 empty] | -0.4 | -0.4 | -0.45 | -0.4 | -0.45 | -0.4 | -0.5 | -0.5 | -0.55 | -0.5 | -0.5 | -0.6 | -0.7 | -0.65 | -0.65 | -0.65 | -0.4 | -0.4 | -0.8
145 | -0.2 | -0.2 | -0.2 | -0.2 | -0.2 | -0.25 | -0.3 | [5 empty] | -0.35 | -0.35 | -0.35 | -0.35 | -0.4 | -0.3 | -0.4 | -0.4 | -0.4 | -0.4 | -0.4 | -0.5 | -0.6 | -0.6 | -0.55 | -0.55 | -0.3 | -0.3 | -0.7
150 | -0.15 | -0.15 | -0.15 | -0.2 | -0.2 | -0.2 | -0.25 | -0.25 | -0.25 | -0.2 | -0.2 | -0.2 | -0.3 | -0.3 | -0.3 | -0.3 | -0.35 | -0.35 | -0.3 | -0.3 | -0.35 | -0.35 | -0.35 | -0.4 | -0.5 | -0.5 | -0.45 | -0.45 | -0.25 | -0.2 | -0.6
155 | -0.15 | -0.15 | -0.15 | -0.15 | -0.15 | -0.15 | -0.15 | [5 empty] | -0.25 | -0.25 | -0.25 | -0.25 | -0.25 | -0.3 | -0.3 | -0.25 | -0.25 | -0.3 | -0.3 | -0.35 | -0.4 | -0.4 | -0.35 | -0.35 | -0.15 | -0.15 | -0.45
160 | -0.1 | -0.1 | -0.1 | -0.1 | -0.1 | -0.1 | -0.1 | [5 empty] | -0.2 | -0.2 | -0.2 | -0.2 | -0.2 | -0.2 | -0.25 | -0.2 | -0.2 | -0.25 | -0.25 | -0.3 | -0.3 | -0.3 | -0.3 | -0.25 | -0.1 | -0.1 | -0.35
165 | -0.1 | -0.1 | -0.1 | -0.1 | -0.1 | -0.1 | -0.1 | -0.1 | -0.1 | -0.1 | -0.1 | -0.1 | -0.15 | -0.15 | -0.15 | -0.15 | -0.15 | -0.15 | -0.2 | -0.15 | -0.2 | -0.2 | -0.2 | -0.2 | -0.25 | -0.2 | -0.25 | -0.2 | -0.1 | -0.1 | -0.25

## Acrescimo Tangente
Thickness: | 1
Angle | Radius
| 1 | 1.1 | 1.2 | 1.3 | 1.4 | 1.6 | 1.7 | 1.9 | 2 | 2.3 | 2.5 | 2.6 | 2.7 | 3 | 3.2 | 3.3 | 3.4 | 3.7 | 3.9 | 4.3 | 4.5 | 5.5
15 | 0 | 0 | 0 | 0 | 0 | 0 | 0 | 0 | 0 | 0 | 0 | 0 | 0 | 0 | 0 | 0 | 0 | 0 | 0 | 0 | 0 | 0
20 | 0 | 0 | 0 | 0 | 0 | 0 | 0 | 0 | 0 | 0 | 0 | 0 | 0 | 0 | 0 | 0 | 0 | 0 | 0 | 0 | 0 | 0
25 | 0 | 0 | 0 | 0 | 0 | 0 | 0 | 0 | 0 | 0 | 0 | 0 | 0 | 0 | 0 | 0 | 0 | 0 | 0 | 0 | 0 | 0
30 | 0 | 0 | 0 | 0 | 0 | 0 | 0 | 0 | 0 | 0 | 0 | 0 | 0 | 0 | 0 | 0 | 0 | 0 | 0 | 0 | 0 | 0
35 | 0 | 0 | 0 | 0 | 0 | 0 | 0 | 0 | 0 | 0 | 0 | 0 | 0 | 0 | 0 | 0 | 0 | 0 | 0 | 0 | 0 | 0
40 | 0 | 0 | 0 | 0 | 0 | 0 | 0 | 0 | 0 | 0 | 0 | 0 | 0 | 0 | 0 | 0 | 0 | 0 | 0 | 0 | 0 | 0
45 | 0 | 0 | 0 | 0 | 0 | 0 | 0 | 0 | 0 | 0 | 0 | 0 | 0 | 0 | 0 | 0 | 0 | 0 | 0 | 0 | 0 | 0
50 | 0 | 0 | 0 | 0 | 0 | 0 | 0 | 0 | 0 | 0 | 0 | 0 | 0 | 0 | 0 | 0 | 0 | 0 | 0 | 0 | 0 | 0
55 | 0 | 0 | 0 | 0 | 0 | 0 | 0 | 0 | 0 | 0 | 0 | 0 | 0 | 0 | 0 | 0 | 0 | 0 | 0 | 0 | 0 | 0
60 | 0 | 0 | 0 | 0 | 0 | 0 | 0 | 0 | 0 | 0 | 0 | 0 | 0 | 0 | 0 | 0 | 0 | 0 | 0 | 0 | 0 | 0
65 | 0 | 0 | 0 | 0 | 0 | 0 | 0 | 0 | 0 | 0 | 0 | 0 | 0 | 0 | 0 | 0 | 0 | 0 | 0 | 0 | 0 | 0
70 | 0 | 0 | 0 | 0 | 0 | 0 | 0 | 0 | 0 | 0 | 0 | 0 | 0 | 0 | 0 | 0 | 0 | 0 | 0 | 0 | 0 | 0
75 | 0 | 0 | 0 | 0 | 0 | 0 | 0 | 0 | 0 | 0 | 0 | 0 | 0 | 0 | 0 | 0 | 0 | 0 | 0 | 0 | 0 | 0
80 | 0 | 0 | 0 | 0 | 0 | 0 | 0 | 0 | 0 | 0 | 0 | 0 | 0 | 0 | 0 | 0 | 0 | 0 | 0 | 0 | 0 | 0
85 | 0 | 0 | 0 | 0 | 0 | 0 | 0 | 0 | 0 | 0 | 0 | 0 | 0 | 0 | 0 | 0 | 0 | 0 | 0 | 0 | 0 | 0
90 | 0 | 0 | 0 | 0 | 0 | 0 | 0 | 0 | 0 | 0 | 0 | 0 | 0 | 0 | 0 | 0 | 0 | 0 | 0 | 0 | 0 | 0
95 | 0 | 0.1917479 | 0 | 0 | 0.2191404 | 0 | 0 | 0.2647947 | 0 | 0 | 0.3195798 | 0 | 0 | 0 | 0 | 0 | 0 | 0.42915 | 0 | 0 | 0.5021968 | 0.5935053
100 | 0 | 0.4026825 | 0 | 0 | 0.4602086 | 0 | 0 | 0.5560854 | 0 | 0 | 0.6711376 | 0 | 0 | 0 | 0 | 0 | 0 | 0.9012419 | 0 | 0 | 1.054645 | 1.246398
105 | 0 | 0.6367733 | 0 | 0 | 0.7277409 | 0 | 0 | 0.8793536 | 0 | 0 | 1.061289 | 0 | 0 | 0 | 0 | 0 | 0 | 1.425159 | 0 | 0 | 1.66774 | 1.970965
110 | 0 | 0.8991108 | 0 | 0 | 1.027555 | 0 | 0 | 1.241629 | 0 | 0 | 1.498518 | 0 | 0 | 0 | 0 | 0 | 0 | 2.012296 | 0 | 0 | 2.354814 | 2.782962
115 | 0 | 1.19634 | 0 | 0 | 1.367245 | 0 | 0 | 1.652088 | 0 | 0 | 1.9939 | 0 | 0 | 0 | 0 | 0 | 0 | 2.677522 | 0 | 0 | 3.133271 | 3.702956
120 | 0 | 1.537307 | 0 | 0 | 1.756922 | 0 | 0 | 2.122947 | 0 | 0 | 2.562178 | 0 | 0 | 0 | 0 | 0 | 0 | 3.440639 | 0 | 0 | 4.026279 | 4.75833
125 | 0 | 1.934062 | 0 | 0 | 2.210357 | 0 | 0 | 2.670848 | 0 | 0 | 3.223437 | 0 | 0 | 0 | 0 | 0 | 0 | 4.328616 | 0 | 0 | 5.065402 | 5.986384
130 | 0 | 2.403465 | 0 | 0 | 2.746817 | 0 | 0 | 3.31907 | 0 | 0 | 4.005774 | 0 | 0 | 0 | 0 | 0 | 0 | 5.379183 | 0 | 0 | 6.294788 | 7.439295
135 | 0 | 2.969848 | 0 | 0 | 3.394113 | 0 | 0 | 4.101219 | 0 | 0 | 4.949747 | 0 | 0 | 0 | 0 | 0 | 0 | 6.646804 | 0 | 0 | 7.778175 | 9.192388
140 | 0 | 3.669703 | 0 | 0 | 4.193946 | 0 | 0 | 5.067685 | 0 | 0 | 6.116171 | 0 | 0 | 0 | 0 | 0 | 0 | 8.213144 | 0 | 0 | 9.611126 | 11.3586
145 | 0 | 4.560349 | 0 | 0 | 5.211828 | 0 | 0 | 6.297625 | 0 | 0 | 7.600582 | 0 | 0 | 0 | 0 | 0 | 0 | 10.2065 | 0 | 0 | 11.94377 | 14.11537
150 | 0 | 5.737307 | 0 | 0 | 6.556922 | 0 | 0 | 7.922947 | 0 | 0 | 9.562178 | 0 | 0 | 0 | 0 | 0 | 0 | 12.84064 | 0 | 0 | 15.02628 | 17.75833
Thickness: | 1.2
Angle | Radius
| 1 | 1.1 | 1.2 | 1.3 | 1.4 | 1.6 | 1.7 | 1.9 | 2 | 2.3 | 2.5 | 2.6 | 2.7 | 3 | 3.2 | 3.3 | 3.4 | 3.7 | 3.9 | 4.3 | 4.5 | 5.5
15 | 0 | 0 | 0 | 0 | 0 | 0 | 0 | 0 | 0 | 0 | 0 | 0 | 0 | 0 | 0 | 0 | 0 | 0 | 0 | 0 | 0 | 0
20 | 0 | 0 | 0 | 0 | 0 | 0 | 0 | 0 | 0 | 0 | 0 | 0 | 0 | 0 | 0 | 0 | 0 | 0 | 0 | 0 | 0 | 0
25 | 0 | 0 | 0 | 0 | 0 | 0 | 0 | 0 | 0 | 0 | 0 | 0 | 0 | 0 | 0 | 0 | 0 | 0 | 0 | 0 | 0 | 0
30 | 0 | 0 | 0 | 0 | 0 | 0 | 0 | 0 | 0 | 0 | 0 | 0 | 0 | 0 | 0 | 0 | 0 | 0 | 0 | 0 | 0 | 0
35 | 0 | 0 | 0 | 0 | 0 | 0 | 0 | 0 | 0 | 0 | 0 | 0 | 0 | 0 | 0 | 0 | 0 | 0 | 0 | 0 | 0 | 0
40 | 0 | 0 | 0 | 0 | 0 | 0 | 0 | 0 | 0 | 0 | 0 | 0 | 0 | 0 | 0 | 0 | 0 | 0 | 0 | 0 | 0 | 0
45 | 0 | 0 | 0 | 0 | 0 | 0 | 0 | 0 | 0 | 0 | 0 | 0 | 0 | 0 | 0 | 0 | 0 | 0 | 0 | 0 | 0 | 0
50 | 0 | 0 | 0 | 0 | 0 | 0 | 0 | 0 | 0 | 0 | 0 | 0 | 0 | 0 | 0 | 0 | 0 | 0 | 0 | 0 | 0 | 0
55 | 0 | 0 | 0 | 0 | 0 | 0 | 0 | 0 | 0 | 0 | 0 | 0 | 0 | 0 | 0 | 0 | 0 | 0 | 0 | 0 | 0 | 0
60 | 0 | 0 | 0 | 0 | 0 | 0 | 0 | 0 | 0 | 0 | 0 | 0 | 0 | 0 | 0 | 0 | 0 | 0 | 0 | 0 | 0 | 0
65 | 0 | 0 | 0 | 0 | 0 | 0 | 0 | 0 | 0 | 0 | 0 | 0 | 0 | 0 | 0 | 0 | 0 | 0 | 0 | 0 | 0 | 0
70 | 0 | 0 | 0 | 0 | 0 | 0 | 0 | 0 | 0 | 0 | 0 | 0 | 0 | 0 | 0 | 0 | 0 | 0 | 0 | 0 | 0 | 0
75 | 0 | 0 | 0 | 0 | 0 | 0 | 0 | 0 | 0 | 0 | 0 | 0 | 0 | 0 | 0 | 0 | 0 | 0 | 0 | 0 | 0 | 0
80 | 0 | 0 | 0 | 0 | 0 | 0 | 0 | 0 | 0 | 0 | 0 | 0 | 0 | 0 | 0 | 0 | 0 | 0 | 0 | 0 | 0 | 0
85 | 0 | 0 | 0 | 0 | 0 | 0 | 0 | 0 | 0 | 0 | 0 | 0 | 0 | 0 | 0 | 0 | 0 | 0 | 0 | 0 | 0 | 0
90 | 0 | 0 | 0 | 0 | 0 | 0 | 0 | 0 | 0 | 0 | 0 | 0 | 0 | 0 | 0 | 0 | 0 | 0 | 0 | 0 | 0 | 0
95 | 0 | 0 | 0 | 0 | 0 | 0 | 0 | 0 | 0 | 0 | 0 | 0 | 0 | 0 | 0 | 0 | 0 | 0 | 0 | 0 | 0 | 0
100 | 0 | 0 | 0 | 0 | 0 | 0 | 0 | 0 | 0 | 0 | 0 | 0 | 0 | 0 | 0 | 0 | 0 | 0 | 0 | 0 | 0 | 0
105 | 0.6670958 | 0 | 0 | 0.7580634 | 0 | 0.849031 | 0 | 0 | 0.9703212 | 0 | 0 | 1.152256 | 0 | 0 | 0 | 0 | 0 | 0 | 0 | 0 | 0 | 0
110 | 0 | 0 | 0 | 0 | 0 | 0 | 0 | 0 | 0 | 0 | 0 | 0 | 0 | 0 | 0 | 0 | 0 | 0 | 0 | 0 | 0 | 0
115 | 0 | 0 | 0 | 0 | 0 | 0 | 0 | 0 | 0 | 0 | 0 | 0 | 0 | 0 | 0 | 0 | 0 | 0 | 0 | 0 | 0 | 0
120 | 1.610512 | 0 | 0 | 1.830127 | 0 | 2.049742 | 0 | 0 | 2.342563 | 0 | 0 | 2.781793 | 0 | 0 | 0 | 0 | 0 | 0 | 0 | 0 | 0 | 0
125 | 0 | 0 | 0 | 0 | 0 | 0 | 0 | 0 | 0 | 0 | 0 | 0 | 0 | 0 | 0 | 0 | 0 | 0 | 0 | 0 | 0 | 0
130 | 0 | 0 | 0 | 0 | 0 | 0 | 0 | 0 | 0 | 0 | 0 | 0 | 0 | 0 | 0 | 0 | 0 | 0 | 0 | 0 | 0 | 0
135 | 3.11127 | 0 | 0 | 3.535534 | 0 | 3.959798 | 0 | 0 | 4.525483 | 0 | 0 | 5.374012 | 0 | 0 | 0 | 0 | 0 | 0 | 0 | 0 | 0 | 0
140 | 0 | 0 | 0 | 0 | 0 | 0 | 0 | 0 | 0 | 0 | 0 | 0 | 0 | 0 | 0 | 0 | 0 | 0 | 0 | 0 | 0 | 0
145 | 0 | 0 | 0 | 0 | 0 | 0 | 0 | 0 | 0 | 0 | 0 | 0 | 0 | 0 | 0 | 0 | 0 | 0 | 0 | 0 | 0 | 0
150 | 6.010512 | 0 | 0 | 6.830127 | 0 | 7.649742 | 0 | 0 | 8.742563 | 0 | 0 | 10.38179 | 0 | 0 | 0 | 0 | 0 | 0 | 0 | 0 | 0 | 0
Thickness: | 1.5
Angle | Radius
| 1 | 1.1 | 1.2 | 1.3 | 1.4 | 1.6 | 1.7 | 1.9 | 2 | 2.3 | 2.5 | 2.6 | 2.7 | 3 | 3.2 | 3.3 | 3.4 | 3.7 | 3.9 | 4.3 | 4.5 | 5.5
15 | 0 | 0 | 0 | 0 | 0 | 0 | 0 | 0 | 0 | 0 | 0 | 0 | 0 | 0 | 0 | 0 | 0 | 0 | 0 | 0 | 0 | 0
20 | 0 | 0 | 0 | 0 | 0 | 0 | 0 | 0 | 0 | 0 | 0 | 0 | 0 | 0 | 0 | 0 | 0 | 0 | 0 | 0 | 0 | 0
25 | 0 | 0 | 0 | 0 | 0 | 0 | 0 | 0 | 0 | 0 | 0 | 0 | 0 | 0 | 0 | 0 | 0 | 0 | 0 | 0 | 0 | 0
30 | 0 | 0 | 0 | 0 | 0 | 0 | 0 | 0 | 0 | 0 | 0 | 0 | 0 | 0 | 0 | 0 | 0 | 0 | 0 | 0 | 0 | 0
35 | 0 | 0 | 0 | 0 | 0 | 0 | 0 | 0 | 0 | 0 | 0 | 0 | 0 | 0 | 0 | 0 | 0 | 0 | 0 | 0 | 0 | 0
40 | 0 | 0 | 0 | 0 | 0 | 0 | 0 | 0 | 0 | 0 | 0 | 0 | 0 | 0 | 0 | 0 | 0 | 0 | 0 | 0 | 0 | 0
45 | 0 | 0 | 0 | 0 | 0 | 0 | 0 | 0 | 0 | 0 | 0 | 0 | 0 | 0 | 0 | 0 | 0 | 0 | 0 | 0 | 0 | 0
50 | 0 | 0 | 0 | 0 | 0 | 0 | 0 | 0 | 0 | 0 | 0 | 0 | 0 | 0 | 0 | 0 | 0 | 0 | 0 | 0 | 0 | 0
55 | 0 | 0 | 0 | 0 | 0 | 0 | 0 | 0 | 0 | 0 | 0 | 0 | 0 | 0 | 0 | 0 | 0 | 0 | 0 | 0 | 0 | 0
60 | 0 | 0 | 0 | 0 | 0 | 0 | 0 | 0 | 0 | 0 | 0 | 0 | 0 | 0 | 0 | 0 | 0 | 0 | 0 | 0 | 0 | 0
65 | 0 | 0 | 0 | 0 | 0 | 0 | 0 | 0 | 0 | 0 | 0 | 0 | 0 | 0 | 0 | 0 | 0 | 0 | 0 | 0 | 0 | 0
70 | 0 | 0 | 0 | 0 | 0 | 0 | 0 | 0 | 0 | 0 | 0 | 0 | 0 | 0 | 0 | 0 | 0 | 0 | 0 | 0 | 0 | 0
75 | 0 | 0 | 0 | 0 | 0 | 0 | 0 | 0 | 0 | 0 | 0 | 0 | 0 | 0 | 0 | 0 | 0 | 0 | 0 | 0 | 0 | 0
80 | 0 | 0 | 0 | 0 | 0 | 0 | 0 | 0 | 0 | 0 | 0 | 0 | 0 | 0 | 0 | 0 | 0 | 0 | 0 | 0 | 0 | 0
85 | 0 | 0 | 0 | 0 | 0 | 0 | 0 | 0 | 0 | 0 | 0 | 0 | 0 | 0 | 0 | 0 | 0 | 0 | 0 | 0 | 0 | 0
90 | 0 | 0 | 0 | 0 | 0 | 0 | 0 | 0 | 0 | 0 | 0 | 0 | 0 | 0 | 0 | 0 | 0 | 0 | 0 | 0 | 0 | 0
95 | 0 | 0 | 0 | 0 | 0.2647947 | 0.2830564 | 0 | 0.3104489 | 0 | 0 | 0 | 0 | 0 | 0.4108883 | 0 | 0 | 0 | 0 | 0.4930659 | 0.5295893 | 0 | 0
100 | 0 | 0 | 0 | 0 | 0.5560854 | 0.5944361 | 0 | 0.6519622 | 0 | 0 | 0 | 0 | 0 | 0.8628912 | 0 | 0 | 0 | 0 | 1.035469 | 1.112171 | 0 | 0
105 | 0 | 0 | 0 | 0 | 0.8793536 | 0.9399987 | 0 | 1.030966 | 0 | 0 | 0 | 0 | 0 | 1.364514 | 0 | 0 | 0 | 0 | 1.637417 | 1.758707 | 0 | 0
110 | 0 | 0 | 0 | 0 | 1.241629 | 1.327259 | 0 | 1.455703 | 0 | 0 | 0 | 0 | 0 | 1.926666 | 0 | 0 | 0 | 0 | 2.311999 | 2.483258 | 0 | 0
115 | 0 | 0 | 0 | 0 | 1.652088 | 1.766025 | 0 | 1.936931 | 0 | 0 | 0 | 0 | 0 | 2.563585 | 0 | 0 | 0 | 0 | 3.076302 | 3.304176 | 0 | 0
120 | 0 | 0 | 0 | 0 | 2.122947 | 2.269358 | 0 | 2.488973 | 0 | 0 | 0 | 0 | 0 | 3.294229 | 0 | 0 | 0 | 0 | 3.953074 | 4.245895 | 0 | 0
125 | 0 | 0 | 0 | 0 | 2.670848 | 2.855045 | 0 | 3.131339 | 0 | 0 | 0 | 0 | 0 | 4.14442 | 0 | 0 | 0 | 0 | 4.973303 | 5.341696 | 0 | 0
130 | 0 | 0 | 0 | 0 | 3.31907 | 3.547971 | 0 | 3.891324 | 0 | 0 | 0 | 0 | 0 | 5.150281 | 0 | 0 | 0 | 0 | 6.180337 | 6.63814 | 0 | 0
135 | 0 | 0 | 0 | 0 | 4.101219 | 4.384062 | 0 | 4.808326 | 0 | 0 | 0 | 0 | 0 | 6.363961 | 0 | 0 | 0 | 0 | 7.636753 | 8.202439 | 0 | 0
140 | 0 | 0 | 0 | 0 | 5.067685 | 5.41718 | 0 | 5.941423 | 0 | 0 | 0 | 0 | 0 | 7.863648 | 0 | 0 | 0 | 0 | 9.436378 | 10.13537 | 0 | 0
145 | 0 | 0 | 0 | 0 | 6.297625 | 6.731944 | 0 | 7.383422 | 0 | 0 | 0 | 0 | 0 | 9.772177 | 0 | 0 | 0 | 0 | 11.72661 | 12.59525 | 0 | 0
150 | 0 | 0 | 0 | 0 | 7.922947 | 8.469358 | 0 | 9.288973 | 0 | 0 | 0 | 0 | 0 | 12.29423 | 0 | 0 | 0 | 0 | 14.75307 | 15.84589 | 0 | 0
Thickness: | 1.9
Angle | Radius
| 1 | 1.1 | 1.2 | 1.3 | 1.4 | 1.6 | 1.7 | 1.9 | 2 | 2.3 | 2.5 | 2.6 | 2.7 | 3 | 3.2 | 3.3 | 3.4 | 3.7 | 3.9 | 4.3 | 4.5 | 5.5
15 | 0 | 0 | 0 | 0 | 0 | 0 | 0 | 0 | 0 | 0 | 0 | 0 | 0 | 0 | 0 | 0 | 0 | 0 | 0 | 0 | 0 | 0
20 | 0 | 0 | 0 | 0 | 0 | 0 | 0 | 0 | 0 | 0 | 0 | 0 | 0 | 0 | 0 | 0 | 0 | 0 | 0 | 0 | 0 | 0
25 | 0 | 0 | 0 | 0 | 0 | 0 | 0 | 0 | 0 | 0 | 0 | 0 | 0 | 0 | 0 | 0 | 0 | 0 | 0 | 0 | 0 | 0
30 | 0 | 0 | 0 | 0 | 0 | 0 | 0 | 0 | 0 | 0 | 0 | 0 | 0 | 0 | 0 | 0 | 0 | 0 | 0 | 0 | 0 | 0
35 | 0 | 0 | 0 | 0 | 0 | 0 | 0 | 0 | 0 | 0 | 0 | 0 | 0 | 0 | 0 | 0 | 0 | 0 | 0 | 0 | 0 | 0
40 | 0 | 0 | 0 | 0 | 0 | 0 | 0 | 0 | 0 | 0 | 0 | 0 | 0 | 0 | 0 | 0 | 0 | 0 | 0 | 0 | 0 | 0
45 | 0 | 0 | 0 | 0 | 0 | 0 | 0 | 0 | 0 | 0 | 0 | 0 | 0 | 0 | 0 | 0 | 0 | 0 | 0 | 0 | 0 | 0
50 | 0 | 0 | 0 | 0 | 0 | 0 | 0 | 0 | 0 | 0 | 0 | 0 | 0 | 0 | 0 | 0 | 0 | 0 | 0 | 0 | 0 | 0
55 | 0 | 0 | 0 | 0 | 0 | 0 | 0 | 0 | 0 | 0 | 0 | 0 | 0 | 0 | 0 | 0 | 0 | 0 | 0 | 0 | 0 | 0
60 | 0 | 0 | 0 | 0 | 0 | 0 | 0 | 0 | 0 | 0 | 0 | 0 | 0 | 0 | 0 | 0 | 0 | 0 | 0 | 0 | 0 | 0
65 | 0 | 0 | 0 | 0 | 0 | 0 | 0 | 0 | 0 | 0 | 0 | 0 | 0 | 0 | 0 | 0 | 0 | 0 | 0 | 0 | 0 | 0
70 | 0 | 0 | 0 | 0 | 0 | 0 | 0 | 0 | 0 | 0 | 0 | 0 | 0 | 0 | 0 | 0 | 0 | 0 | 0 | 0 | 0 | 0
75 | 0 | 0 | 0 | 0 | 0 | 0 | 0 | 0 | 0 | 0 | 0 | 0 | 0 | 0 | 0 | 0 | 0 | 0 | 0 | 0 | 0 | 0
80 | 0 | 0 | 0 | 0 | 0 | 0 | 0 | 0 | 0 | 0 | 0 | 0 | 0 | 0 | 0 | 0 | 0 | 0 | 0 | 0 | 0 | 0
85 | 0 | 0 | 0 | 0 | 0 | 0 | 0 | 0 | 0 | 0 | 0 | 0 | 0 | 0 | 0 | 0 | 0 | 0 | 0 | 0 | 0 | 0
90 | 0 | 0 | 0 | 0 | 0 | 0 | 0 | 0 | 0 | 0 | 0 | 0 | 0 | 0 | 0 | 0 | 0 | 0 | 0 | 0 | 0 | 0
95 | 0 | 0 | 0.2830564 | 0.2921872 | 0 | 0 | 0.3287106 | 0.3469723 | 0 | 0 | 0 | 0.4108883 | 0 | 0 | 0 | 0 | 0.4839351 | 0 | 0 | 0 | 0 | 0
100 | 0 | 0 | 0.5944361 | 0.6136115 | 0 | 0 | 0.6903129 | 0.7286637 | 0 | 0 | 0 | 0.8628912 | 0 | 0 | 0 | 0 | 1.016294 | 0 | 0 | 0 | 0 | 0
105 | 0 | 0 | 0.9399987 | 0.9703212 | 0 | 0 | 1.091611 | 1.152256 | 0 | 0 | 0 | 1.364514 | 0 | 0 | 0 | 0 | 1.607094 | 0 | 0 | 0 | 0 | 0
110 | 0 | 0 | 1.327259 | 1.370074 | 0 | 0 | 1.541333 | 1.626962 | 0 | 0 | 0 | 1.926666 | 0 | 0 | 0 | 0 | 2.269184 | 0 | 0 | 0 | 0 | 0
115 | 0 | 0 | 1.766025 | 1.822994 | 0 | 0 | 2.050868 | 2.164805 | 0 | 0 | 0 | 2.563585 | 0 | 0 | 0 | 0 | 3.019334 | 0 | 0 | 0 | 0 | 0
120 | 0 | 0 | 2.269358 | 2.342563 | 0 | 0 | 2.635383 | 2.781793 | 0 | 0 | 0 | 3.294229 | 0 | 0 | 0 | 0 | 3.879869 | 0 | 0 | 0 | 0 | 0
125 | 0 | 0 | 2.855045 | 2.947143 | 0 | 0 | 3.315536 | 3.499732 | 0 | 0 | 0 | 4.14442 | 0 | 0 | 0 | 0 | 4.881205 | 0 | 0 | 0 | 0 | 0
130 | 0 | 0 | 3.547971 | 3.662422 | 0 | 0 | 4.120225 | 4.349126 | 0 | 0 | 0 | 5.150281 | 0 | 0 | 0 | 0 | 6.065887 | 0 | 0 | 0 | 0 | 0
135 | 0 | 0 | 4.384062 | 4.525483 | 0 | 0 | 5.091169 | 5.374012 | 0 | 0 | 0 | 6.363961 | 0 | 0 | 0 | 0 | 7.495332 | 0 | 0 | 0 | 0 | 0
140 | 0 | 0 | 5.41718 | 5.591928 | 0 | 0 | 6.290919 | 6.640414 | 0 | 0 | 0 | 7.863648 | 0 | 0 | 0 | 0 | 9.26163 | 0 | 0 | 0 | 0 | 0
145 | 0 | 0 | 6.731944 | 6.949103 | 0 | 0 | 7.817741 | 8.25206 | 0 | 0 | 0 | 9.772177 | 0 | 0 | 0 | 0 | 11.50945 | 0 | 0 | 0 | 0 | 0
150 | 0 | 0 | 8.469358 | 8.742563 | 0 | 0 | 9.835383 | 10.38179 | 0 | 0 | 0 | 12.29423 | 0 | 0 | 0 | 0 | 14.47987 | 0 | 0 | 0 | 0 | 0
Thickness: | 2.6
Angle | Radius
| 1 | 1.1 | 1.2 | 1.3 | 1.4 | 1.6 | 1.7 | 1.9 | 2 | 2.3 | 2.5 | 2.6 | 2.7 | 3 | 3.2 | 3.3 | 3.4 | 3.7 | 3.9 | 4.3 | 4.5 | 5.5
15 | 0 | 0 | 0 | 0 | 0 | 0 | 0 | 0 | 0 | 0 | 0 | 0 | 0 | 0 | 0 | 0 | 0 | 0 | 0 | 0 | 0 | 0
20 | 0 | 0 | 0 | 0 | 0 | 0 | 0 | 0 | 0 | 0 | 0 | 0 | 0 | 0 | 0 | 0 | 0 | 0 | 0 | 0 | 0 | 0
25 | 0 | 0 | 0 | 0 | 0 | 0 | 0 | 0 | 0 | 0 | 0 | 0 | 0 | 0 | 0 | 0 | 0 | 0 | 0 | 0 | 0 | 0
30 | 0 | 0 | 0 | 0 | 0 | 0 | 0 | 0 | 0 | 0 | 0 | 0 | 0 | 0 | 0 | 0 | 0 | 0 | 0 | 0 | 0 | 0
35 | 0 | 0 | 0 | 0 | 0 | 0 | 0 | 0 | 0 | 0 | 0 | 0 | 0 | 0 | 0 | 0 | 0 | 0 | 0 | 0 | 0 | 0
40 | 0 | 0 | 0 | 0 | 0 | 0 | 0 | 0 | 0 | 0 | 0 | 0 | 0 | 0 | 0 | 0 | 0 | 0 | 0 | 0 | 0 | 0
45 | 0 | 0 | 0 | 0 | 0 | 0 | 0 | 0 | 0 | 0 | 0 | 0 | 0 | 0 | 0 | 0 | 0 | 0 | 0 | 0 | 0 | 0
50 | 0 | 0 | 0 | 0 | 0 | 0 | 0 | 0 | 0 | 0 | 0 | 0 | 0 | 0 | 0 | 0 | 0 | 0 | 0 | 0 | 0 | 0
55 | 0 | 0 | 0 | 0 | 0 | 0 | 0 | 0 | 0 | 0 | 0 | 0 | 0 | 0 | 0 | 0 | 0 | 0 | 0 | 0 | 0 | 0
60 | 0 | 0 | 0 | 0 | 0 | 0 | 0 | 0 | 0 | 0 | 0 | 0 | 0 | 0 | 0 | 0 | 0 | 0 | 0 | 0 | 0 | 0
65 | 0 | 0 | 0 | 0 | 0 | 0 | 0 | 0 | 0 | 0 | 0 | 0 | 0 | 0 | 0 | 0 | 0 | 0 | 0 | 0 | 0 | 0
70 | 0 | 0 | 0 | 0 | 0 | 0 | 0 | 0 | 0 | 0 | 0 | 0 | 0 | 0 | 0 | 0 | 0 | 0 | 0 | 0 | 0 | 0
75 | 0 | 0 | 0 | 0 | 0 | 0 | 0 | 0 | 0 | 0 | 0 | 0 | 0 | 0 | 0 | 0 | 0 | 0 | 0 | 0 | 0 | 0
80 | 0 | 0 | 0 | 0 | 0 | 0 | 0 | 0 | 0 | 0 | 0 | 0 | 0 | 0 | 0 | 0 | 0 | 0 | 0 | 0 | 0 | 0
85 | 0 | 0 | 0 | 0 | 0 | 0 | 0 | 0 | 0 | 0 | 0 | 0 | 0 | 0 | 0 | 0 | 0 | 0 | 0 | 0 | 0 | 0
90 | 0 | 0 | 0 | 0 | 0 | 0 | 0 | 0 | 0 | 0 | 0 | 0 | 0 | 0 | 0 | 0 | 0 | 0 | 0 | 0 | 0 | 0
95 | 0 | 0 | 0 | 0 | 0 | 0 | 0 | 0.4108883 | 0 | 0.4474117 | 0 | 0 | 0.4839351 | 0 | 0.5295893 | 0 | 0 | 0 | 0 | 0 | 0 | 0
100 | 0 | 0 | 0 | 0 | 0 | 0 | 0 | 0.8628912 | 0 | 0.9395926 | 0 | 0 | 1.016294 | 0 | 1.112171 | 0 | 0 | 0 | 0 | 0 | 0 | 0
105 | 0 | 0 | 0 | 0 | 0 | 0 | 0 | 1.364514 | 0 | 1.485804 | 0 | 0 | 1.607094 | 0 | 1.758707 | 0 | 0 | 0 | 0 | 0 | 0 | 0
110 | 0 | 0 | 0 | 0 | 0 | 0 | 0 | 1.926666 | 0 | 2.097925 | 0 | 0 | 2.269184 | 0 | 2.483258 | 0 | 0 | 0 | 0 | 0 | 0 | 0
115 | 0 | 0 | 0 | 0 | 0 | 0 | 0 | 2.563585 | 0 | 2.791459 | 0 | 0 | 3.019334 | 0 | 3.304176 | 0 | 0 | 0 | 0 | 0 | 0 | 0
120 | 0 | 0 | 0 | 0 | 0 | 0 | 0 | 3.294229 | 0 | 3.587049 | 0 | 0 | 3.879869 | 0 | 4.245895 | 0 | 0 | 0 | 0 | 0 | 0 | 0
125 | 0 | 0 | 0 | 0 | 0 | 0 | 0 | 4.14442 | 0 | 4.512812 | 0 | 0 | 4.881205 | 0 | 5.341696 | 0 | 0 | 0 | 0 | 0 | 0 | 0
130 | 0 | 0 | 0 | 0 | 0 | 0 | 0 | 5.150281 | 0 | 5.608084 | 0 | 0 | 6.065887 | 0 | 6.63814 | 0 | 0 | 0 | 0 | 0 | 0 | 0
135 | 0 | 0 | 0 | 0 | 0 | 0 | 0 | 6.363961 | 0 | 6.929646 | 0 | 0 | 7.495332 | 0 | 8.202439 | 0 | 0 | 0 | 0 | 0 | 0 | 0
140 | 0 | 0 | 0 | 0 | 0 | 0 | 0 | 7.863648 | 0 | 8.562639 | 0 | 0 | 9.26163 | 0 | 10.13537 | 0 | 0 | 0 | 0 | 0 | 0 | 0
145 | 0 | 0 | 0 | 0 | 0 | 0 | 0 | 9.772177 | 0 | 10.64081 | 0 | 0 | 11.50945 | 0 | 12.59525 | 0 | 0 | 0 | 0 | 0 | 0 | 0
150 | 0 | 0 | 0 | 0 | 0 | 0 | 0 | 12.29423 | 0 | 13.38705 | 0 | 0 | 14.47987 | 0 | 15.84589 | 0 | 0 | 0 | 0 | 0 | 0 | 0
Thickness: | 3
Angle | Radius
| 1 | 1.1 | 1.2 | 1.3 | 1.4 | 1.6 | 1.7 | 1.9 | 2 | 2.3 | 2.5 | 2.6 | 2.7 | 3 | 3.2 | 3.3 | 3.4 | 3.7 | 3.9 | 4.3 | 4.5 | 5.5
15 | 0 | 0 | 0 | 0 | 0 | 0 | 0 | 0 | 0 | 0 | 0 | 0 | 0 | 0 | 0 | 0 | 0 | 0 | 0 | 0 | 0 | 0
20 | 0 | 0 | 0 | 0 | 0 | 0 | 0 | 0 | 0 | 0 | 0 | 0 | 0 | 0 | 0 | 0 | 0 | 0 | 0 | 0 | 0 | 0
25 | 0 | 0 | 0 | 0 | 0 | 0 | 0 | 0 | 0 | 0 | 0 | 0 | 0 | 0 | 0 | 0 | 0 | 0 | 0 | 0 | 0 | 0
30 | 0 | 0 | 0 | 0 | 0 | 0 | 0 | 0 | 0 | 0 | 0 | 0 | 0 | 0 | 0 | 0 | 0 | 0 | 0 | 0 | 0 | 0
35 | 0 | 0 | 0 | 0 | 0 | 0 | 0 | 0 | 0 | 0 | 0 | 0 | 0 | 0 | 0 | 0 | 0 | 0 | 0 | 0 | 0 | 0
40 | 0 | 0 | 0 | 0 | 0 | 0 | 0 | 0 | 0 | 0 | 0 | 0 | 0 | 0 | 0 | 0 | 0 | 0 | 0 | 0 | 0 | 0
45 | 0 | 0 | 0 | 0 | 0 | 0 | 0 | 0 | 0 | 0 | 0 | 0 | 0 | 0 | 0 | 0 | 0 | 0 | 0 | 0 | 0 | 0
50 | 0 | 0 | 0 | 0 | 0 | 0 | 0 | 0 | 0 | 0 | 0 | 0 | 0 | 0 | 0 | 0 | 0 | 0 | 0 | 0 | 0 | 0
55 | 0 | 0 | 0 | 0 | 0 | 0 | 0 | 0 | 0 | 0 | 0 | 0 | 0 | 0 | 0 | 0 | 0 | 0 | 0 | 0 | 0 | 0
60 | 0 | 0 | 0 | 0 | 0 | 0 | 0 | 0 | 0 | 0 | 0 | 0 | 0 | 0 | 0 | 0 | 0 | 0 | 0 | 0 | 0 | 0
65 | 0 | 0 | 0 | 0 | 0 | 0 | 0 | 0 | 0 | 0 | 0 | 0 | 0 | 0 | 0 | 0 | 0 | 0 | 0 | 0 | 0 | 0
70 | 0 | 0 | 0 | 0 | 0 | 0 | 0 | 0 | 0 | 0 | 0 | 0 | 0 | 0 | 0 | 0 | 0 | 0 | 0 | 0 | 0 | 0
75 | 0 | 0 | 0 | 0 | 0 | 0 | 0 | 0 | 0 | 0 | 0 | 0 | 0 | 0 | 0 | 0 | 0 | 0 | 0 | 0 | 0 | 0
80 | 0 | 0 | 0 | 0 | 0 | 0 | 0 | 0 | 0 | 0 | 0 | 0 | 0 | 0 | 0 | 0 | 0 | 0 | 0 | 0 | 0 | 0
85 | 0 | 0 | 0 | 0 | 0 | 0 | 0 | 0 | 0 | 0 | 0 | 0 | 0 | 0 | 0 | 0 | 0 | 0 | 0 | 0 | 0 | 0
90 | 0 | 0 | 0 | 0 | 0 | 0 | 0 | 0 | 0 | 0 | 0 | 0 | 0 | 0 | 0 | 0 | 0 | 0 | 0 | 0 | 0 | 0
95 | 0 | 0 | 0 | 0 | 0 | 0 | 0 | 0 | 0.4565425 | 0 | 0 | 0.5113276 | 0 | 0 | 0 | 0.5752436 | 0 | 0 | 0 | 0 | 0 | 0
100 | 0 | 0 | 0 | 0 | 0 | 0 | 0 | 0 | 0.958768 | 0 | 0 | 1.07382 | 0 | 0 | 0 | 1.208048 | 0 | 0 | 0 | 0 | 0 | 0
105 | 0 | 0 | 0 | 0 | 0 | 0 | 0 | 0 | 1.516127 | 0 | 0 | 1.698062 | 0 | 0 | 0 | 1.91032 | 0 | 0 | 0 | 0 | 0 | 0
110 | 0 | 0 | 0 | 0 | 0 | 0 | 0 | 0 | 2.14074 | 0 | 0 | 2.397629 | 0 | 0 | 0 | 2.697332 | 0 | 0 | 0 | 0 | 0 | 0
115 | 0 | 0 | 0 | 0 | 0 | 0 | 0 | 0 | 2.848428 | 0 | 0 | 3.190239 | 0 | 0 | 0 | 3.589019 | 0 | 0 | 0 | 0 | 0 | 0
120 | 0 | 0 | 0 | 0 | 0 | 0 | 0 | 0 | 3.660254 | 0 | 0 | 4.099485 | 0 | 0 | 0 | 4.61192 | 0 | 0 | 0 | 0 | 0 | 0
125 | 0 | 0 | 0 | 0 | 0 | 0 | 0 | 0 | 4.604911 | 0 | 0 | 5.1575 | 0 | 0 | 0 | 5.802187 | 0 | 0 | 0 | 0 | 0 | 0
130 | 0 | 0 | 0 | 0 | 0 | 0 | 0 | 0 | 5.722535 | 0 | 0 | 6.409239 | 0 | 0 | 0 | 7.210394 | 0 | 0 | 0 | 0 | 0 | 0
135 | 0 | 0 | 0 | 0 | 0 | 0 | 0 | 0 | 7.071068 | 0 | 0 | 7.919596 | 0 | 0 | 0 | 8.909545 | 0 | 0 | 0 | 0 | 0 | 0
140 | 0 | 0 | 0 | 0 | 0 | 0 | 0 | 0 | 8.737387 | 0 | 0 | 9.785874 | 0 | 0 | 0 | 11.00911 | 0 | 0 | 0 | 0 | 0 | 0
145 | 0 | 0 | 0 | 0 | 0 | 0 | 0 | 0 | 0 | 0 | 0 | 0 | 0 | 0 | 0 | 0 | 0 | 0 | 0 | 0 | 0 | 0
150 | 0 | 0 | 0 | 0 | 0 | 0 | 0 | 0 | 0 | 0 | 0 | 0 | 0 | 0 | 0 | 0 | 0 | 0 | 0 | 0 | 0 | 0