## Plan1
Unit: | Millimeters
Type: | Bend Deduction
Material: | Cobre
Thickness: | 2
Angle | Radius
| 1 | 3 | 6 | 10 | 25 | 30
10 | 0 | 0 | 0 | 0 | 0 | 0
15 | 0.22 | 0 | 0 | 0 | 0 | 0
30 | 0.6 | 0 | 0 | 0 | 0 | 0
45 | 1.06 | 0 | 0 | 0 | 0 | 0
60 | 1.6 | 0 | 0 | 0 | 0 | 0
75 | 2.28 | 0 | 0 | 0 | 0 | 0
90 | 3.18 | 0 | 0 | 0 | 0 | 0
100 | 0 | 0 | 0 | 0 | 0 | 0
105 | 0 | 0 | 0 | 0 | 0 | 0
110 | 0 | 0 | 0 | 0 | 0 | 0
Thickness: | 3
Angle | Radius
| 1 | 3 | 6 | 10 | 25 | 30
10 | 0 | 0 | 0 | 0 | 0 | 0
15 | 0.94 | 0.98 | 1.02 | 0 | 0 | 0
30 | 1.8 | 1.5 | 1.8 | 0 | 0 | 0
45 | 2.42 | 2.2 | 2.44 | 0 | 0 | 0
60 | 3.24 | 3.1 | 3.54 | 0 | 0 | 0
75 | 4.1 | 4.08 | 4.86 | 0 | 0 | 0
90 | 4.88 | 5.12 | 6.42 | 0 | 0 | 0
100 | 0 | 0 | 0 | 0 | 0 | 0
105 | 0 | 0 | 0 | 0 | 0 | 0
110 | 0 | 0 | 0 | 0 | 0 | 0
Thickness: | 3.5
Angle | Radius
| 1 | 3 | 6 | 10 | 25 | 30
10 | 0 | 0 | 0 | 0 | 0 | 0
15 | 0 | 1.26 | 1.08 | 0 | 0 | 0
30 | 0 | 1.7 | 1.62 | 0 | 0 | 0
45 | 0 | 2.44 | 2.72 | 0 | 0 | 0
60 | 0 | 3.42 | 3.6 | 0 | 0 | 0
75 | 0 | 4.58 | 5.34 | 0 | 0 | 0
90 | 0 | 5.76 | 7.08 | 0 | 0 | 0
100 | 0 | 0 | 0 | 0 | 0 | 0
105 | 0 | 0 | 0 | 0 | 0 | 0
110 | 0 | 0 | 0 | 0 | 0 | 0
Thickness: | 5
Angle | Radius
| 1 | 3 | 6 | 10 | 25 | 30
10 | 0 | 0 | 0 | 0 | 0 | 0
15 | 0 | 1.58 | 1.02 | 0.6 | 0 | 0
30 | 0 | 2.4 | 1.96 | 1.56 | 0 | 0
45 | 0 | 3.32 | 2.9 | 2.7 | 0 | 0
60 | 0 | 4.24 | 4.16 | 4.38 | 0 | 0
75 | 0 | 5.72 | 6.24 | 6.94 | 0 | 0
90 | 0 | 8.04 | 9.08 | 10.76 | 0 | 0
100 | 0 | 0 | 0 | 0 | 0 | 0
105 | 0 | 0 | 0 | 0 | 0 | 0
110 | 0 | 0 | 0 | 0 | 0 | 0
Thickness: | 6
Angle | Radius
| 1 | 3 | 6 | 10 | 25 | 30
10 | 0 | 0 | 0 | 0.48 | 0 | 0
15 | 0 | 0 | 0 | 0.84 | 0 | 0
30 | 0 | 0 | 0 | 1.92 | 0 | 0
45 | 0 | 0 | 0 | 3.32 | 0 | 0
60 | 0 | 0 | 0 | 5.2 | 0 | 0
75 | 0 | 0 | 0 | 8.08 | 0 | 0
90 | 0 | 0 | 0 | 12.24 | 0 | 0
100 | 0 | 0 | 0 | 0 | 0 | 0
105 | 0 | 0 | 0 | 0 | 0 | 0
110 | 0 | 0 | 0 | 0 | 0 | 0
Thickness: | 10
Angle | Radius
| 1 | 3 | 6 | 10 | 25 | 30
10 | 0 | 0 | 0 | 1.16 | 0 | 0
15 | 0 | 0 | 1.6 | 1.74 | 2.44 | 1.6
30 | 0 | 0 | 3.4 | 3.28 | 3.3 | 3.58
45 | 0 | 0 | 5.4 | 5.38 | 5.4 | 6.1
60 | 0 | 0 | 9 | 8.16 | 11.28 | 9.74
75 | 0 | 0 | 11.86 | 12.42 | 17.14 | 15.44
90 | 0 | 0 | 16.84 | 17.52 | 23 | 25.36
100 | 0 | 0 | 0 | 18.42 | 0 | 0
105 | 0 | 0 | 23.36 | 25.54 | 0 | 0
110 | 0 | 0 | 26.42 | 0 | 0 | 0
Note on C9: ingoh: ALTERADO DE 4,0 PARA 3,0 CONFORME TBG-0084 REV. 5 05/10/07
Note on D25: ingoh:ALTERADO DE 1,2 PARA 1,0 COFORME TBG-0084 REV. 5 05/10/07