## Sheet1
Unit: | Millimeters
Type: | Bend Deduction
Material: | Cobre
Thickness: | 2
Angle | Raio
| 0.5 | 1.3 | 1.4 | 1.5 | 1.6 | 2 | 2.1 | 2.5 | 2.8 | 3.2 | 3.3 | 4 | 4.2
15 | 1.2 | 0.3 | 0.3 | 0.4 | 0.4 | 0 | 0.4 | 0.4 | 0 | 0 | 0 | 0 | 0
20 | 1.2 | 0.4 | 0.4 | 0.5 | 0.5 | 0 | 0.5 | 0.5 | 0 | 0 | 0 | 0 | 0
25 | 1.2 | 0.6 | 0.6 | 0.6 | 0.7 | 0 | 0.6 | 0.6 | 0 | 0 | 0 | 0 | 0
30 | 1.2 | 0.7 | 0.7 | 0.7 | 0.8 | 0 | 0.8 | 0.8 | 0 | 0 | 0 | 0 | 0
35 | 1.2 | 0.9 | 0.8 | 0.8 | 1 | 0 | 1 | 0.9 | 0 | 0 | 0 | 0 | 0
40 | 1.2 | 1.1 | 1.1 | 1 | 1.1 | 0 | 1.1 | 1 | 0 | 0 | 0 | 0 | 0
45 | 1.2 | 1.2 | 1.2 | 1.2 | 1.3 | 0 | 1.3 | 1.2 | 0 | 0 | 0 | 0 | 0
50 | 1.2 | 1.4 | 1.4 | 1.4 | 1.4 | 0 | 1.4 | 1.4 | 0 | 0 | 0 | 0 | 0
55 | 1.2 | 1.6 | 1.6 | 1.6 | 1.7 | 0 | 1.6 | 1.7 | 0 | 0 | 0 | 0 | 0
60 | 1.2 | 1.7 | 1.8 | 1.8 | 1.9 | 0 | 1.9 | 2 | 0 | 0 | 0 | 0 | 0
65 | 1.2 | 2 | 2 | 2.1 | 2.1 | 0 | 2.2 | 2.2 | 0 | 0 | 0 | 0 | 0
70 | 1.2 | 2.2 | 2.4 | 2.3 | 2.4 | 0 | 2.5 | 2.5 | 0 | 0 | 0 | 0 | 0
75 | 1.2 | 2.5 | 2.6 | 2.6 | 2.6 | 0 | 2.7 | 2.8 | 0 | 0 | 0 | 0 | 0
80 | 1.2 | 2.7 | 2.9 | 3 | 3.1 | 0 | 3 | 3.1 | 0 | 0 | 0 | 0 | 0
85 | 1.2 | 3.1 | 3.2 | 3.3 | 3.4 | 0 | 3.5 | 3.4 | 0 | 0 | 0 | 0 | 0
90 | 1.2 | 3.4 | 3.5 | 3.5 | 3.6 | 0 | 3.7 | 3.8 | 0 | 0 | 0 | 0 | 0
95 | 1.2 | 3.902636 | 3.920898 | 4.03916 | 4.057421 | 0 | 4.24873 | 4.421777 | 0 | 0 | 0 | 0 | 0
100 | 1.2 | 4.465574 | 4.403924 | 4.642275 | 4.680626 | 0 | 4.972379 | 5.125782 | 0 | 0 | 0 | 0 | 0
105 | 1.2 | 5.101287 | 5.061933 | 5.322578 | 5.383223 | 0 | 5.686448 | 5.929028 | 0 | 0 | 0 | 0 | 0
110 | 1.2 | 5.825777 | 5.811406 | 6.097036 | 6.182666 | 0 | 6.510814 | 6.753332 | 0 | 0 | 0 | 0 | 0
115 | 1.2 | 6.559925 | 6.673862 | 6.887799 | 6.901736 | 0 | 7.371422 | 7.72717 | 0 | 0 | 0 | 0 | 0
120 | 1.2 | 7.431535 | 7.677945 | 7.824356 | 7.870766 | 0 | 8.402817 | 8.988457 | 0 | 0 | 0 | 0 | 0
125 | 1.2 | 8.578482 | 8.762678 | 9.046875 | 9.031071 | 0 | 9.652053 | 10.28884 | 0 | 0 | 0 | 0 | 0
130 | 1.2 | 9.953746 | 10.08265 | 10.41155 | 10.44045 | 0 | 11.28496 | 12.00056 | 0 | 0 | 0 | 0 | 0
135 | 1.2 | 11.53381 | 11.81665 | 12.19949 | 12.18234 | 0 | 13.29655 | 14.12792 | 0 | 0 | 0 | 0 | 0
140 | 1.2 | 13.53335 | 13.88285 | 14.33234 | 14.38184 | 0 | 15.82931 | 16.9273 | 0 | 0 | 0 | 0 | 0
145 | 1.2 | 16.13253 | 16.56684 | 17.10116 | 17.23548 | 0 | 19.10708 | 20.54435 | 0 | 0 | 0 | 0 | 0
150 | 1.2 | 19.63154 | 20.17795 | 20.82436 | 21.07077 | 0 | 23.50282 | 25.38846 | 0 | 0 | 0 | 0 | 0
Thickness: | 3.2
Angle | Raio
| 0.5 | 1.3 | 1.4 | 1.5 | 1.6 | 2 | 2.1 | 2.5 | 2.8 | 3.2 | 3.3 | 4 | 4.2
15 | 0.8 | 0 | 0 | 0 | 0 | 0.6 | 0.7 | 0 | 0.9 | 0 | 0 | 0 | 0
20 | 0.8 | 0 | 0 | 0 | 0 | 0.8 | 0.8 | 0 | 1 | 0 | 0 | 0 | 0
25 | 0.8 | 0 | 0 | 0 | 0 | 1 | 1 | 0 | 1.2 | 0 | 0 | 0 | 0
30 | 0.8 | 0 | 0 | 0 | 0 | 1.2 | 1.2 | 0 | 1.3 | 0 | 0 | 0 | 0
35 | 0.8 | 0 | 0 | 0 | 0 | 1.5 | 1.5 | 0 | 1.4 | 0 | 0 | 0 | 0
40 | 0.8 | 0 | 0 | 0 | 0 | 1.6 | 1.8 | 0 | 1.7 | 0 | 0 | 0 | 0
45 | 0.8 | 0 | 0 | 0 | 0 | 1.9 | 2 | 0 | 2 | 0 | 0 | 0 | 0
50 | 0.8 | 0 | 0 | 0 | 0 | 2.1 | 2.2 | 0 | 2.3 | 0 | 0 | 0 | 0
55 | 0.8 | 0 | 0 | 0 | 0 | 2.3 | 2.5 | 0 | 2.6 | 0 | 0 | 0 | 0
60 | 0.8 | 0 | 0 | 0 | 0 | 2.6 | 2.8 | 0 | 2.8 | 0 | 0 | 0 | 0
65 | 0.8 | 0 | 0 | 0 | 0 | 3.1 | 3.3 | 0 | 3.3 | 0 | 0 | 0 | 0
70 | 0.8 | 0 | 0 | 0 | 0 | 3.4 | 3.8 | 0 | 3.7 | 0 | 0 | 0 | 0
75 | 0.8 | 0 | 0 | 0 | 0 | 3.7 | 4.1 | 0 | 4.3 | 0 | 0 | 0 | 0
80 | 0.8 | 0 | 0 | 0 | 0 | 4.1 | 4.5 | 0 | 4.6 | 0 | 0 | 0 | 0
85 | 0.8 | 0 | 0 | 0 | 0 | 4.5 | 4.9 | 0 | 5.1 | 0 | 0 | 0 | 0
90 | 0.8 | 0 | 0 | 0 | 0 | 5 | 5.2 | 0 | 5.4 | 0 | 0 | 0 | 0
95 | 0.8 | 0 | 0 | 0 | 0 | 5.749608 | 5.86787 | 0 | 6.295702 | 0 | 0 | 0 | 0
100 | 0.8 | 0 | 0 | 0 | 0 | 6.594237 | 6.732588 | 0 | 7.301043 | 0 | 0 | 0 | 0
105 | 0.8 | 0 | 0 | 0 | 0 | 7.553544 | 7.714189 | 0 | 8.438704 | 0 | 0 | 0 | 0
110 | 0.8 | 0 | 0 | 0 | 0 | 8.652739 | 8.938369 | 0 | 9.837776 | 0 | 0 | 0 | 0
115 | 0.8 | 0 | 0 | 0 | 0 | 10.02473 | 10.33867 | 0 | 11.23623 | 0 | 0 | 0 | 0
120 | 0.8 | 0 | 0 | 0 | 0 | 11.41333 | 11.95974 | 0 | 12.98461 | 0 | 0 | 0 | 0
125 | 0.8 | 0 | 0 | 0 | 0 | 13.17821 | 13.76241 | 0 | 15.05179 | 0 | 0 | 0 | 0
130 | 0.8 | 0 | 0 | 0 | 0 | 15.30287 | 16.03177 | 0 | 17.33408 | 0 | 0 | 0 | 0
135 | 0.8 | 0 | 0 | 0 | 0 | 17.90782 | 18.59066 | 0 | 20.17056 | 0 | 0 | 0 | 0
140 | 0.8 | 0 | 0 | 0 | 0 | 21.27377 | 21.92326 | 0 | 23.86973 | 0 | 0 | 0 | 0
145 | 0.8 | 0 | 0 | 0 | 0 | 25.58459 | 26.1189 | 0 | 28.55914 | 0 | 0 | 0 | 0
150 | 0.8 | 0 | 0 | 0 | 0 | 31.21333 | 31.75974 | 0 | 34.98461 | 0 | 0 | 0 | 0
Thickness: | 4
Angle | Raio
| 0.5 | 1.3 | 1.4 | 1.5 | 1.6 | 2 | 2.1 | 2.5 | 2.8 | 3.2 | 3.3 | 4 | 4.2
15 | 0 | 0 | 0 | 0 | 0 | 0 | 0 | 0 | 0 | 1 | 1.1 | 0 | 0
20 | 0 | 0 | 0 | 0 | 0 | 0 | 0 | 0 | 0 | 0 | 0 | 0 | 0
25 | 0 | 0 | 0 | 0 | 0 | 0 | 0 | 0 | 0 | 0 | 0 | 0 | 0
30 | 0 | 0 | 0 | 0 | 0 | 0 | 0 | 0 | 0 | 1.3 | 1.5 | 0 | 0
35 | 0 | 0 | 0 | 0 | 0 | 0 | 0 | 0 | 0 | 0 | 0 | 0 | 0
40 | 0 | 0 | 0 | 0 | 0 | 0 | 0 | 0 | 0 | 0 | 0 | 0 | 0
45 | 0 | 0 | 0 | 0 | 0 | 0 | 0 | 0 | 0 | 2.2 | 2.4 | 0 | 0
50 | 0 | 0 | 0 | 0 | 0 | 0 | 0 | 0 | 0 | 0 | 0 | 0 | 0
55 | 0 | 0 | 0 | 0 | 0 | 0 | 0 | 0 | 0 | 0 | 0 | 0 | 0
60 | 0 | 0 | 0 | 0 | 0 | 0 | 0 | 0 | 0 | 3.2 | 3.4 | 0 | 0
65 | 0 | 0 | 0 | 0 | 0 | 0 | 0 | 0 | 0 | 0 | 0 | 0 | 0
70 | 0 | 0 | 0 | 0 | 0 | 0 | 0 | 0 | 0 | 0 | 0 | 0 | 0
75 | 0 | 0 | 0 | 0 | 0 | 0 | 0 | 0 | 0 | 4.7 | 4.8 | 0 | 0
80 | 0 | 0 | 0 | 0 | 0 | 0 | 0 | 0 | 0 | 0 | 0 | 0 | 0
85 | 0 | 0 | 0 | 0 | 0 | 0 | 0 | 0 | 0 | 0 | 0 | 0 | 0
90 | 0 | 0 | 0 | 0 | 0 | 0 | 0 | 0 | 0 | 6.6 | 6.7 | 0 | 0
95 | 0 | 0 | 0 | 0 | 0 | 0 | 0 | 0 | 0 | 0 | 0 | 0 | 0
100 | 0 | 0 | 0 | 0 | 0 | 0 | 0 | 0 | 0 | 0 | 0 | 0 | 0
105 | 0 | 0 | 0 | 0 | 0 | 0 | 0 | 0 | 0 | 0 | 0 | 0 | 0
110 | 0 | 0 | 0 | 0 | 0 | 0 | 0 | 0 | 0 | 0 | 0 | 0 | 0
115 | 0 | 0 | 0 | 0 | 0 | 0 | 0 | 0 | 0 | 0 | 0 | 0 | 0
120 | 0 | 0 | 0 | 0 | 0 | 0 | 0 | 0 | 0 | 0 | 0 | 0 | 0
125 | 0 | 0 | 0 | 0 | 0 | 0 | 0 | 0 | 0 | 0 | 0 | 0 | 0
130 | 0 | 0 | 0 | 0 | 0 | 0 | 0 | 0 | 0 | 0 | 0 | 0 | 0
135 | 0 | 0 | 0 | 0 | 0 | 0 | 0 | 0 | 0 | 0 | 0 | 0 | 0
140 | 0 | 0 | 0 | 0 | 0 | 0 | 0 | 0 | 0 | 0 | 0 | 0 | 0
145 | 0 | 0 | 0 | 0 | 0 | 0 | 0 | 0 | 0 | 0 | 0 | 0 | 0
150 | 0 | 0 | 0 | 0 | 0 | 0 | 0 | 0 | 0 | 0 | 0 | 0 | 0
Thickness: | 5
Angle | Raio
| 0.5 | 1.3 | 1.4 | 1.5 | 1.6 | 2 | 2.1 | 2.5 | 2.8 | 3.2 | 3.3 | 4 | 4.2
15 | 0 | 0 | 0 | 0 | 0 | 0 | 0 | 0 | 0 | 0 | 0 | 0.5 | 0.6
20 | 0 | 0 | 0 | 0 | 0 | 0 | 0 | 0 | 0 | 0 | 0 | 0 | 0
25 | 0 | 0 | 0 | 0 | 0 | 0 | 0 | 0 | 0 | 0 | 0 | 0 | 0
30 | 0 | 0 | 0 | 0 | 0 | 0 | 0 | 0 | 0 | 0 | 0 | 1.6 | 1.7
35 | 0 | 0 | 0 | 0 | 0 | 0 | 0 | 0 | 0 | 0 | 0 | 0 | 0
40 | 0 | 0 | 0 | 0 | 0 | 0 | 0 | 0 | 0 | 0 | 0 | 0 | 0
45 | 0 | 0 | 0 | 0 | 0 | 0 | 0 | 0 | 0 | 0 | 0 | 2.5 | 2.6
50 | 0 | 0 | 0 | 0 | 0 | 0 | 0 | 0 | 0 | 0 | 0 | 0 | 0
55 | 0 | 0 | 0 | 0 | 0 | 0 | 0 | 0 | 0 | 0 | 0 | 0 | 0
60 | 0 | 0 | 0 | 0 | 0 | 0 | 0 | 0 | 0 | 0 | 0 | 4 | 4.2
65 | 0 | 0 | 0 | 0 | 0 | 0 | 0 | 0 | 0 | 0 | 0 | 0 | 0
70 | 0 | 0 | 0 | 0 | 0 | 0 | 0 | 0 | 0 | 0 | 0 | 0 | 0
75 | 0 | 0 | 0 | 0 | 0 | 0 | 0 | 0 | 0 | 0 | 0 | 5.6 | 5.8
80 | 0 | 0 | 0 | 0 | 0 | 0 | 0 | 0 | 0 | 0 | 0 | 0 | 0
85 | 0 | 0 | 0 | 0 | 0 | 0 | 0 | 0 | 0 | 0 | 0 | 0 | 0
90 | 0 | 0 | 0 | 0 | 0 | 0 | 0 | 0 | 0 | 0 | 0 | 8.2 | 8.3
95 | 0 | 0 | 0 | 0 | 0 | 0 | 0 | 0 | 0 | 0 | 0 | 0 | 0
100 | 0 | 0 | 0 | 0 | 0 | 0 | 0 | 0 | 0 | 0 | 0 | 0 | 0
105 | 0 | 0 | 0 | 0 | 0 | 0 | 0 | 0 | 0 | 0 | 0 | 0 | 0
110 | 0 | 0 | 0 | 0 | 0 | 0 | 0 | 0 | 0 | 0 | 0 | 0 | 0
115 | 0 | 0 | 0 | 0 | 0 | 0 | 0 | 0 | 0 | 0 | 0 | 0 | 0
120 | 0 | 0 | 0 | 0 | 0 | 0 | 0 | 0 | 0 | 0 | 0 | 0 | 0
125 | 0 | 0 | 0 | 0 | 0 | 0 | 0 | 0 | 0 | 0 | 0 | 0 | 0
130 | 0 | 0 | 0 | 0 | 0 | 0 | 0 | 0 | 0 | 0 | 0 | 0 | 0
135 | 0 | 0 | 0 | 0 | 0 | 0 | 0 | 0 | 0 | 0 | 0 | 0 | 0
140 | 0 | 0 | 0 | 0 | 0 | 0 | 0 | 0 | 0 | 0 | 0 | 0 | 0
145 | 0 | 0 | 0 | 0 | 0 | 0 | 0 | 0 | 0 | 0 | 0 | 0 | 0
150 | 0 | 0 | 0 | 0 | 0 | 0 | 0 | 0 | 0 | 0 | 0 | 0 | 0

## Desconto Processos
ESPESSURA | 2 mm | [5 empty] | 3.2 mm |  |  | 4.0mm |  | 5.0mm
MATRIZ | 8 | 10 | 12 | 16 | 20 | 24 | 16 | 20 | 24 | 20 | 24 | 20 | 24
RAIO | 1.3 | 1.4 | 1.5 | 1.6 | 2.1 | 2.5 | 2 | 2.1 | 2.8 | 3.2 | 3.3 | 4 | 4.2
ÂNGULO ( b) | ENCURTAMENTO ( ∆ L)
30 | -0.8 | -0.8 | -0.85 | -0.7 | -0.55 | -0.4 | -1.4 | -1.4 | -1.1
35 | -0.9 | -0.9 | -0.95 | -0.8 | -0.65 | -0.5 | -1.5 | -1.55 | -1.25
40 | -1 | -1 | -1.05 | -0.9 | -0.75 | -0.6 | -1.55 | -1.7 | -1.45
45 | -1.1 | -1.1 | -1.15 | -1 | -0.85 | -0.7 | -1.6 | -1.8 | -1.6
50 | -1.2 | -1.15 | -1.2 | -1.1 | -0.95 | -0.85 | -1.7 | -1.95 | -1.8
55 | -1.25 | -1.25 | -1.3 | -1.2 | -1.05 | -1 | -1.8 | -2 | -2
60 | -1.3 | -1.35 | -1.35 | -1.3 | -1.2 | -1.2 | -1.9 | -2.1 | -2.1
65 | -1.4 | -1.4 | -1.45 | -1.4 | -1.35 | -1.3 | -2.05 | -2.15 | -2.2
70 | -1.5 | -1.45 | -1.55 | -1.55 | -1.5 | -1.45 | -2.1 | -2.2 | -2.35
75 | -1.55 | -1.5 | -1.6 | -1.6 | -1.6 | -1.6 | -2.2 | -2.25 | -2.4
80 | -1.6 | -1.55 | -1.65 | -1.65 | -1.7 | -1.7 | -2.3 | -2.35 | -2.5
85 | -1.65 | -1.65 | -1.7 | -1.7 | -1.75 | -1.8 | -2.4 | -2.45 | -2.6
90 | -1.7 | -1.75 | -1.75 | -1.8 | -1.85 | -1.9 | -2.5 | -2.6 | -2.7 | -3.3 | -3.35 | -4.1 | -4.15
95 | -1.55 | -1.6 | -1.65 | -1.7 | -1.75 | -1.7 | -2.25 | -2.45 | -2.55
100 | -1.35 | -1.45 | -1.5 | -1.55 | -1.5 | -1.55 | -2.05 | -2.25 | -2.3
105 | -1.25 | -1.3 | -1.3 | -1.3 | -1.35 | -1.4 | -1.85 | -2.05 | -2.15 | -2.35 | -2.4 | -2.8 | -2.9
110 | -1.1 | -1.2 | -1.15 | -1.2 | -1.25 | -1.25 | -1.7 | -1.9 | -1.85
115 | -1 | -1 | -1.05 | -1.05 | -1.1 | -1.1 | -1.55 | -1.65 | -1.65
120 | -0.85 | -0.9 | -0.9 | -0.95 | -0.95 | -1 | -1.3 | -1.4 | -1.4 | -1.6 | -1.7 | -2 | -2.1
125 | -0.8 | -0.8 | -0.8 | -0.85 | -0.8 | -0.85 | -1.15 | -1.25 | -1.3
130 | -0.7 | -0.7 | -0.7 | -0.7 | -0.7 | -0.7 | -1.05 | -1.1 | -1.15
135 | -0.6 | -0.6 | -0.6 | -0.65 | -0.65 | -0.6 | -0.95 | -1 | -1 | -1.1 | -1.2 | -1.25 | -1.3
140 | -0.55 | -0.55 | -0.5 | -0.55 | -0.55 | -0.5 | -0.8 | -0.9 | -0.85
145 | -0.45 | -0.4 | -0.4 | -0.5 | -0.5 | -0.45 | -0.75 | -0.75 | -0.7
150 | -0.35 | -0.35 | -0.35 | -0.4 | -0.4 | -0.4 | -0.6 | -0.6 | -0.65 | -0.65 | -0.75 | -0.8 | -0.85
155 | -0.3 | -0.3 | -0.3 | -0.35 | -0.3 | -0.3 | -0.5 | -0.5 | -0.6
160 | -0.2 | -0.2 | -0.25 | -0.25 | -0.25 | -0.25 | -0.4 | -0.4 | -0.5
165 | -0.15 | -0.15 | -0.2 | -0.2 | -0.2 | -0.2 | -0.3 | -0.35 | -0.45 | -0.5 | -0.55 | -0.25 | -0.3

## Acrescimo Tangente
Thickness: | 2
Angle | Raio
| 0.5 | 1.3 | 1.4 | 1.5 | 1.6 | 2 | 2.1 | 2.5 | 2.8 | 3.2 | 3.3 | 4 | 4.2
15 | 0 | 0 | 0 | 0 | 0 | 0 | 0 | 0 | 0 | 0 | 0 | 0 | 0
20 | 0 | 0 | 0 | 0 | 0 | 0 | 0 | 0 | 0 | 0 | 0 | 0 | 0
25 | 0 | 0 | 0 | 0 | 0 | 0 | 0 | 0 | 0 | 0 | 0 | 0 | 0
30 | 0 | 0 | 0 | 0 | 0 | 0 | 0 | 0 | 0 | 0 | 0 | 0 | 0
35 | 0 | 0 | 0 | 0 | 0 | 0 | 0 | 0 | 0 | 0 | 0 | 0 | 0
40 | 0 | 0 | 0 | 0 | 0 | 0 | 0 | 0 | 0 | 0 | 0 | 0 | 0
45 | 0 | 0 | 0 | 0 | 0 | 0 | 0 | 0 | 0 | 0 | 0 | 0 | 0
50 | 0 | 0 | 0 | 0 | 0 | 0 | 0 | 0 | 0 | 0 | 0 | 0 | 0
55 | 0 | 0 | 0 | 0 | 0 | 0 | 0 | 0 | 0 | 0 | 0 | 0 | 0
60 | 0 | 0 | 0 | 0 | 0 | 0 | 0 | 0 | 0 | 0 | 0 | 0 | 0
65 | 0 | 0 | 0 | 0 | 0 | 0 | 0 | 0 | 0 | 0 | 0 | 0 | 0
70 | 0 | 0 | 0 | 0 | 0 | 0 | 0 | 0 | 0 | 0 | 0 | 0 | 0
75 | 0 | 0 | 0 | 0 | 0 | 0 | 0 | 0 | 0 | 0 | 0 | 0 | 0
80 | 0 | 0 | 0 | 0 | 0 | 0 | 0 | 0 | 0 | 0 | 0 | 0 | 0
85 | 0 | 0 | 0 | 0 | 0 | 0 | 0 | 0 | 0 | 0 | 0 | 0 | 0
90 | 0 | 0 | 0 | 0 | 0 | 0 | 0 | 0 | 0 | 0 | 0 | 0 | 0
95 | 0 | 0.3013181 | 0.3104489 | 0.3195798 | 0.3287106 | 0 | 0.3743649 | 0.4108883 | 0 | 0 | 0 | 0 | 0
100 | 0 | 0.6327869 | 0.6519622 | 0.6711376 | 0.6903129 | 0 | 0.7861897 | 0.8628912 | 0 | 0 | 0 | 0 | 0
105 | 0 | 1.000644 | 1.030966 | 1.061289 | 1.091611 | 0 | 1.243224 | 1.364514 | 0 | 0 | 0 | 0 | 0
110 | 0 | 1.412888 | 1.455703 | 1.498518 | 1.541333 | 0 | 1.755407 | 1.926666 | 0 | 0 | 0 | 0 | 0
115 | 0 | 1.879962 | 1.936931 | 1.9939 | 2.050868 | 0 | 2.335711 | 2.563585 | 0 | 0 | 0 | 0 | 0
120 | 0 | 2.415768 | 2.488973 | 2.562178 | 2.635383 | 0 | 3.001408 | 3.294229 | 0 | 0 | 0 | 0 | 0
125 | 0 | 3.039241 | 3.131339 | 3.223437 | 3.315536 | 0 | 3.776027 | 4.14442 | 0 | 0 | 0 | 0 | 0
130 | 0 | 3.776873 | 3.891324 | 4.005774 | 4.120225 | 0 | 4.692478 | 5.150281 | 0 | 0 | 0 | 0 | 0
135 | 0 | 4.666905 | 4.808326 | 4.949747 | 5.091169 | 0 | 5.798276 | 6.363961 | 0 | 0 | 0 | 0 | 0
140 | 0 | 5.766675 | 5.941423 | 6.116171 | 6.290919 | 0 | 7.164657 | 7.863648 | 0 | 0 | 0 | 0 | 0
145 | 0 | 7.166263 | 7.383422 | 7.600582 | 7.817741 | 0 | 8.903539 | 9.772177 | 0 | 0 | 0 | 0 | 0
150 | 0 | 9.015768 | 9.288973 | 9.562178 | 9.835383 | 0 | 11.20141 | 12.29423 | 0 | 0 | 0 | 0 | 0
Thickness: | 3.2
Angle | Raio
| 0.5 | 1.3 | 1.4 | 1.5 | 1.6 | 2 | 2.1 | 2.5 | 2.8 | 3.2 | 3.3 | 4 | 4.2
15 | 0 | 0 | 0 | 0 | 0 | 0 | 0 | 0 | 0 | 0 | 0 | 0 | 0
20 | 0 | 0 | 0 | 0 | 0 | 0 | 0 | 0 | 0 | 0 | 0 | 0 | 0
25 | 0 | 0 | 0 | 0 | 0 | 0 | 0 | 0 | 0 | 0 | 0 | 0 | 0
30 | 0 | 0 | 0 | 0 | 0 | 0 | 0 | 0 | 0 | 0 | 0 | 0 | 0
35 | 0 | 0 | 0 | 0 | 0 | 0 | 0 | 0 | 0 | 0 | 0 | 0 | 0
40 | 0 | 0 | 0 | 0 | 0 | 0 | 0 | 0 | 0 | 0 | 0 | 0 | 0
45 | 0 | 0 | 0 | 0 | 0 | 0 | 0 | 0 | 0 | 0 | 0 | 0 | 0
50 | 0 | 0 | 0 | 0 | 0 | 0 | 0 | 0 | 0 | 0 | 0 | 0 | 0
55 | 0 | 0 | 0 | 0 | 0 | 0 | 0 | 0 | 0 | 0 | 0 | 0 | 0
60 | 0 | 0 | 0 | 0 | 0 | 0 | 0 | 0 | 0 | 0 | 0 | 0 | 0
65 | 0 | 0 | 0 | 0 | 0 | 0 | 0 | 0 | 0 | 0 | 0 | 0 | 0
70 | 0 | 0 | 0 | 0 | 0 | 0 | 0 | 0 | 0 | 0 | 0 | 0 | 0
75 | 0 | 0 | 0 | 0 | 0 | 0 | 0 | 0 | 0 | 0 | 0 | 0 | 0
80 | 0 | 0 | 0 | 0 | 0 | 0 | 0 | 0 | 0 | 0 | 0 | 0 | 0
85 | 0 | 0 | 0 | 0 | 0 | 0 | 0 | 0 | 0 | 0 | 0 | 0 | 0
90 | 0 | 0 | 0 | 0 | 0 | 0 | 0 | 0 | 0 | 0 | 0 | 0 | 0
95 | 0 | 0 | 0 | 0 | 0 | 0.4748042 | 0.4839351 | 0 | 0.547851 | 0 | 0 | 0 | 0
100 | 0 | 0 | 0 | 0 | 0 | 0.9971187 | 1.016294 | 0 | 1.150522 | 0 | 0 | 0 | 0
105 | 0 | 0 | 0 | 0 | 0 | 1.576772 | 1.607094 | 0 | 1.819352 | 0 | 0 | 0 | 0
110 | 0 | 0 | 0 | 0 | 0 | 2.22637 | 2.269184 | 0 | 2.568888 | 0 | 0 | 0 | 0
115 | 0 | 0 | 0 | 0 | 0 | 2.962365 | 3.019334 | 0 | 3.418113 | 0 | 0 | 0 | 0
120 | 0 | 0 | 0 | 0 | 0 | 3.806664 | 3.879869 | 0 | 4.392305 | 0 | 0 | 0 | 0
125 | 0 | 0 | 0 | 0 | 0 | 4.789107 | 4.881205 | 0 | 5.525893 | 0 | 0 | 0 | 0
130 | 0 | 0 | 0 | 0 | 0 | 5.951436 | 6.065887 | 0 | 6.867042 | 0 | 0 | 0 | 0
135 | 0 | 0 | 0 | 0 | 0 | 7.353911 | 7.495332 | 0 | 8.485281 | 0 | 0 | 0 | 0
140 | 0 | 0 | 0 | 0 | 0 | 9.086883 | 9.26163 | 0 | 10.48486 | 0 | 0 | 0 | 0
145 | 0 | 0 | 0 | 0 | 0 | 11.29229 | 11.50945 | 0 | 13.02957 | 0 | 0 | 0 | 0
150 | 0 | 0 | 0 | 0 | 0 | 14.20666 | 14.47987 | 0 | 16.3923 | 0 | 0 | 0 | 0