## Plan1
Unit: | Millimeters |  |  |  | Notas:
Type: | Bend Deduction
Material: | Alumínio
Thickness: | 1.5
Angle | Radius
| 0.5 | 1.1 | 1.2 | 1.3 | 1.4 | 1.5 | 1.6 | 1.8 | 2.2 | 2.3 | 2.4 | 2.5 | 2.6 | 2.7 | 2.8
15 | 1 | 0.2 | 0.2 | 0.2 | 0.2 | 0 | 0.2 | 0.2 | 0 | 0 | 0 | 0 | 0 | 0 | 0
30 | 1 | 0.5 | 0.5 | 0.5 | 0.5 | 0 | 0.5 | 0.6 | 0 | 0 | 0 | 0 | 0 | 0 | 0
45 | 1 | 0.8 | 0.8 | 0.8 | 0.9 | 0 | 0.9 | 0.9 | 0 | 0 | 0 | 0 | 0 | 0 | 0
60 | 1 | 1.3 | 1.2 | 1.2 | 1.3 | 0 | 1.3 | 1.4 | 0 | 0 | 0 | 0 | 0 | 0 | 0
75 | 1 | 1.7 | 1.7 | 1.8 | 1.8 | 0 | 1.9 | 2 | 0 | 0 | 0 | 0 | 0 | 0 | 0
90 | 1 | 2.4 | 2.5 | 2.5 | 2.5 | 0 | 2.6 | 2.6 | 0 | 0 | 0 | 0 | 0 | 0 | 0
Thickness: | 2
Angle | Radius
| 0.5 | 1.1 | 1.2 | 1.3 | 1.4 | 1.5 | 1.6 | 1.8 | 2.2 | 2.3 | 2.4 | 2.5 | 2.6 | 2.7 | 2.8
15 | 1.2 | 0.3 | 0.3 | 0.3 | 0.3 | 0.4 | 0.4 | 0 | 0 | 0 | 0 | 0 | 0 | 0 | 0
30 | 1.2 | 0.7 | 0.7 | 0.7 | 0.7 | 0.8 | 0.8 | 0 | 0 | 0 | 0 | 0 | 0 | 0 | 0
45 | 1.2 | 1.1 | 1.1 | 1.1 | 1.2 | 1.2 | 1.2 | 0 | 0 | 0 | 0 | 0 | 0 | 0 | 0
60 | 1.2 | 1.7 | 1.7 | 1.7 | 1.7 | 1.8 | 1.9 | 0 | 0 | 0 | 0 | 0 | 0 | 0 | 0
75 | 1.2 | 2.2 | 2.3 | 2.4 | 2.5 | 2.6 | 3.2 | 0 | 0 | 0 | 0 | 0 | 0 | 0 | 0
90 | 1.2 | 3.1 | 3.1 | 3.1 | 3.2 | 3.2 | 4 | 0 | 0 | 0 | 0 | 0 | 0 | 0 | 0
Thickness: | 3
Angle | Radius
| 0.5 | 1.1 | 1.2 | 1.3 | 1.4 | 1.5 | 1.6 | 1.8 | 2.2 | 2.3 | 2.4 | 2.5 | 2.6 | 2.7 | 2.8
15 | 0.8 | 0 | 0 | 0 | 0 | 0 | 0 | 0 | 0.5 | 0.5 | 0.5 | 0 | 0 | 0 | 0
30 | 0.8 | 0 | 0 | 0 | 0 | 0 | 0 | 0 | 1.1 | 1.1 | 1.2 | 0 | 0 | 0 | 0
45 | 0.8 | 0 | 0 | 0 | 0 | 0 | 0 | 0 | 1.7 | 1.8 | 1.8 | 0 | 0 | 0 | 0
60 | 0.8 | 0 | 0 | 0 | 0 | 0 | 0 | 0 | 2.4 | 2.4 | 2.5 | 0 | 0 | 0 | 0
75 | 0.8 | 0 | 0 | 0 | 0 | 0 | 0 | 0 | 3.4 | 3.8 | 4 | 0 | 0 | 0 | 0
90 | 0.8 | 0 | 0 | 0 | 0 | 0 | 0 | 0 | 4.6 | 4.8 | 5 | 0 | 0 | 0 | 0
Thickness: | 4
Angle | Radius
| 0.5 | 1.1 | 1.2 | 1.3 | 1.4 | 1.5 | 1.6 | 1.8 | 2.2 | 2.3 | 2.4 | 2.5 | 2.6 | 2.7 | 2.8
15 | 0 | 0 | 0 | 0 | 0 | 0 | 0 | 0 | 0 | 0 | 0 | 0.6 | 0.6 | 0 | 0
30 | 0 | 0 | 0 | 0 | 0 | 0 | 0 | 0 | 0 | 0 | 0 | 1.2 | 1.3 | 0 | 0
45 | 0 | 0 | 0 | 0 | 0 | 0 | 0 | 0 | 0 | 0 | 0 | 2.1 | 2.2 | 0 | 0
60 | 0 | 0 | 0 | 0 | 0 | 0 | 0 | 0 | 0 | 0 | 0 | 3.2 | 3.3 | 0 | 0
75 | 0 | 0 | 0 | 0 | 0 | 0 | 0 | 0 | 0 | 0 | 0 | 4.6 | 4.7 | 0 | 0
90 | 0 | 0 | 0 | 0 | 0 | 0 | 0 | 0 | 0 | 0 | 0 | 6.6 | 6.7 | 0 | 0
Thickness: | 5
Angle | Radius
| 0.5 | 1.1 | 1.2 | 1.3 | 1.4 | 1.5 | 1.6 | 1.8 | 2.2 | 2.3 | 2.4 | 2.5 | 2.6 | 2.7 | 2.8
15 | 0 | 0 | 0 | 0 | 0 | 0 | 0 | 0 | 0 | 0 | 0 | 0 | 0 | 0.7 | 0.8
30 | 0 | 0 | 0 | 0 | 0 | 0 | 0 | 0 | 0 | 0 | 0 | 0 | 0 | 1.5 | 1.7
45 | 0 | 0 | 0 | 0 | 0 | 0 | 0 | 0 | 0 | 0 | 0 | 0 | 0 | 2.5 | 2.7
60 | 0 | 0 | 0 | 0 | 0 | 0 | 0 | 0 | 0 | 0 | 0 | 0 | 0 | 4.1 | 4.13
75 | 0 | 0 | 0 | 0 | 0 | 0 | 0 | 0 | 0 | 0 | 0 | 0 | 0 | 5.8 | 6
90 | 0 | 0 | 0 | 0 | 0 | 0 | 0 | 0 | 0 | 0 | 0 | 0 | 0 | 7.9 | 8.1
Note on F2: Autor: ACRESCENTADO RAIO DE 0.5 E DESCONTOS P/ DOBRAS OFFSET 16/08/08
Note on B7: Autor: Alterada espesura de 1mm p/ 1,5mm 31/05/05
Note on I14: Autor: Alterada compensação de 1mm p/ 2mm 31/05/05