## Sheet1
Unit: | Millimeters
Type: | Bend Deduction
Material: | _INOX
Thickness: | 1.2
Angle | Radius
| 1.1 | 1.3 | 1.6 | 2 | 2.4 | 2.6 | 3.8
15 | 0.2 | 0.2 | 0.2 | 0.2 | 0 | 0.2 | 0
30 | 0.5 | 0.5 | 0.4 | 0.4 | 0 | 0.4 | 0
45 | 0.8 | 0.7 | 0.7 | 0.7 | 0 | 0.7 | 0
60 | 1.1 | 1.1 | 1.1 | 1.1 | 0 | 1.2 | 0
75 | 1.6 | 1.6 | 1.6 | 1.7 | 0 | 1.7 | 0
90 | 2.4 | 2.4 | 2.6 | 2.7 | 0 | 2.8 | 0
105 | 3.494837 | 3.616127 | 3.798062 | 4.040642 | 0 | 4.404513 | 0
120 | 4.867434 | 5.060254 | 5.499485 | 5.985125 | 0 | 6.663586 | 0
135 | 7.705382 | 8.071068 | 8.719596 | 9.650967 | 0 | 11.14802 | 0
150 | 13.36743 | 14.26025 | 15.59948 | 17.68513 | 0 | 21.26359 | 0
Thickness: | 1.5
Angle | Radius
| 1.1 | 1.3 | 1.6 | 2 | 2.4 | 2.6 | 3.8
15 | 0 | 0 | 0 | 0.2 | 0 | 0 | 0
30 | 0 | 0 | 0 | 0.5 | 0 | 0 | 0
45 | 0 | 0 | 0 | 0.8 | 0 | 0 | 0
60 | 0 | 0 | 0 | 1.2 | 0 | 0 | 0
75 | 0 | 0 | 0 | 1.9 | 0 | 0 | 0
90 | 0 | 0 | 0 | 3 | 0 | 0 | 0
105 | 0 | 0 | 0 | 4.122578 | 0 | 0 | 0
120 | 0 | 0 | 0 | 6.424356 | 0 | 0 | 0
135 | 0 | 0 | 0 | 10.59949 | 0 | 0 | 0
150 | 0 | 0 | 0 | 19.32436 | 0 | 0 | 0
Thickness: | 2
Angle | Radius
| 1.1 | 1.3 | 1.6 | 2 | 2.4 | 2.6 | 3.8
15 | 0 | 0 | 0 | 0 | 0.2 | 0 | 0
30 | 0 | 0 | 0 | 0 | 0.6 | 0 | 0
45 | 0 | 0 | 0 | 0 | 1.1 | 0 | 0
60 | 0 | 0 | 0 | 0 | 1.8 | 0 | 0
75 | 0 | 0 | 0 | 0 | 2.6 | 0 | 0
90 | 0 | 0 | 0 | 0 | 4 | 0 | 0
105 | 0 | 0 | 0 | 0 | 5.468383 | 0 | 0
120 | 0 | 0 | 0 | 0 | 8.442047 | 0 | 0
135 | 0 | 0 | 0 | 0 | 13.44508 | 0 | 0
150 | 0 | 0 | 0 | 0 | 24.54205 | 0 | 0
Thickness: | 3
Angle | Radius
| 1.1 | 1.3 | 1.6 | 2 | 2.4 | 2.6 | 3.8
15 | 0 | 0 | 0 | 0 | 0 | 0 | 0.3
30 | 0 | 0 | 0 | 0 | 0 | 0 | 0.9
45 | 0 | 0 | 0 | 0 | 0 | 0 | 1.8
60 | 0 | 0 | 0 | 0 | 0 | 0 | 2.8
75 | 0 | 0 | 0 | 0 | 0 | 0 | 4.1
90 | 0 | 0 | 0 | 0 | 0 | 0 | 6
105 | 0 | 0 | 0 | 0 | 0 | 0 | 8.423865
120 | 0 | 0 | 0 | 0 | 0 | 0 | 12.85589
135 | 0 | 0 | 0 | 0 | 0 | 0 | 20.7333
150 | 0 | 0 | 0 | 0 | 0 | 0 | 37.45589

## Desconto Processos
ESPESSURA | 1.2 mm |  |  |  |  | 1.5mm | 2.0mm | 3.0mm
MATRIZ | 6 | 8 | 10 | 12 | 16 | 12 | 12 | 20
RAIO | 1.1 | 1.3 | 1.6 | 2 | 2.6 | 2 | 2.4 | 3.8
ÂNGULO ( b) | ENCURTAMENTO (∆L)
30 | -0.4 | -0.3 | -0.15 | -0.1 | -0.25 | -0.1 | -0.25 | -0.15
35
40
45 | -0.6 | -0.5 | -0.4 | -0.3 | -0.2 | -0.35 | -0.5 | -0.75
50
55
60 | -0.75 | -0.7 | -0.7 | -0.65 | -0.55 | -0.65 | -1 | -1.45
65
70
75 | -1.05 | -1.05 | -1.05 | -1.05 | -1.05 | -1 | -1.4 | -2.15
80
85
90 | -1.2 | -1.2 | -1.3 | -1.35 | -1.4 | -1.5 | -2 | -3
95
100
105 | -0.8 | -0.8 | -0.8 | -0.85 | -0.85 | -0.95 | -1.3 | -2.05
110
115
120 | -0.55 | -0.55 | -0.55 | -0.55 | -0.6 | -0.6 | -0.9 | -1.4
125
130
135 | -0.4 | -0.35 | -0.35 | -0.35 | -0.35 | -0.4 | -0.55 | -0.9
140
145
150 | -0.25 | -0.25 | -0.2 | -0.2 | -0.2 | -0.25 | -0.3 | -0.45
155
160
165 | -0.1 | -0.1 | -0.1 | -0.1 | -0.1 | -0.1 | -0.1 | -0.15

## Acrescimo Tangente
Thickness: | 1.2
Angle | Radius
| 1.1 | 1.3 | 1.6 | 2 | 2.4 | 2.6 | 3.8
15 | 0 | 0 | 0 | 0 | 0 | 0 | 0
30 | 0 | 0 | 0 | 0 | 0 | 0 | 0
45 | 0 | 0 | 0 | 0 | 0 | 0 | 0
60 | 0 | 0 | 0 | 0 | 0 | 0 | 0
75 | 0 | 0 | 0 | 0 | 0 | 0 | 0
90 | 0 | 0 | 0 | 0 | 0 | 0 | 0
105 | 0.6974184 | 0.7580634 | 0.849031 | 0.9703212 | 0 | 1.152256 | 0
120 | 1.683717 | 1.830127 | 2.049742 | 2.342563 | 0 | 2.781793 | 0
135 | 3.252691 | 3.535534 | 3.959798 | 4.525483 | 0 | 5.374012 | 0
150 | 6.283717 | 6.830127 | 7.649742 | 8.742563 | 0 | 10.38179 | 0
Thickness: | 1.5
Angle | Radius
| 1.1 | 1.3 | 1.6 | 2 | 2.4 | 2.6 | 3.8
15 | 0 | 0 | 0 | 0 | 0 | 0 | 0
30 | 0 | 0 | 0 | 0 | 0 | 0 | 0
45 | 0 | 0 | 0 | 0 | 0 | 0 | 0
60 | 0 | 0 | 0 | 0 | 0 | 0 | 0
75 | 0 | 0 | 0 | 0 | 0 | 0 | 0
90 | 0 | 0 | 0 | 0 | 0 | 0 | 0
105 | 0 | 0 | 0 | 1.061289 | 0 | 0 | 0
120 | 0 | 0 | 0 | 2.562178 | 0 | 0 | 0
135 | 0 | 0 | 0 | 4.949747 | 0 | 0 | 0
150 | 0 | 0 | 0 | 9.562178 | 0 | 0 | 0
Thickness: | 2
Angle | Radius
| 1.1 | 1.3 | 1.6 | 2 | 2.4 | 2.6 | 3.8
15 | 0 | 0 | 0 | 0 | 0 | 0 | 0
30 | 0 | 0 | 0 | 0 | 0 | 0 | 0
45 | 0 | 0 | 0 | 0 | 0 | 0 | 0
60 | 0 | 0 | 0 | 0 | 0 | 0 | 0
75 | 0 | 0 | 0 | 0 | 0 | 0 | 0
90 | 0 | 0 | 0 | 0 | 0 | 0 | 0
105 | 0 | 0 | 0 | 0 | 1.334192 | 0 | 0
120 | 0 | 0 | 0 | 0 | 3.221024 | 0 | 0
135 | 0 | 0 | 0 | 0 | 6.22254 | 0 | 0
150 | 0 | 0 | 0 | 0 | 12.02102 | 0 | 0
Thickness: | 3
Angle | Radius
| 1.1 | 1.3 | 1.6 | 2 | 2.4 | 2.6 | 3.8
15 | 0 | 0 | 0 | 0 | 0 | 0 | 0
30 | 0 | 0 | 0 | 0 | 0 | 0 | 0
45 | 0 | 0 | 0 | 0 | 0 | 0 | 0
60 | 0 | 0 | 0 | 0 | 0 | 0 | 0
75 | 0 | 0 | 0 | 0 | 0 | 0 | 0
90 | 0 | 0 | 0 | 0 | 0 | 0 | 0
105 | 0 | 0 | 0 | 0 | 0 | 0 | 2.061933
120 | 0 | 0 | 0 | 0 | 0 | 0 | 4.977945
135 | 0 | 0 | 0 | 0 | 0 | 0 | 9.616652
150 | 0 | 0 | 0 | 0 | 0 | 0 | 18.57795