## Plan1
Type: | Gauge Table de Chapas de cobre
Process | Dobras no ar
Bend table | CHAPAS DE COBRE
Unit: | mm
Gauge No. | Gauge(Thickness) | Available Bend Radius
3.2 mm | 3.2 | 2.1; 2.0; 2.8; 0.5
2.0 mm | 2 | 1.5; 1.3; 1.4; 1.6; 2.1; 2.5; 0.5
4.0 mm | 4 | 3.3; 3.2
5.0 mm | 5 | 4.2; 4.0
Note on A3: This field is to provide additional information for the user
Note on A4: Fill in the appropriate k-factor for the material. If field is left blank, then the Bend Allowance dialog won't be touched.
Note on A5: The units can be either 'inches' or 'mm'
Note on A7: Any text can be placed in this Description field
Note on B7: These are the thicknesses corresponding to each sheet metal sheet size
Note on C7: These radii must be separated by a semi-colon
Note on D8: Autor: REVISADO TODOS OS RAIOS RECOMENDADOS CONFORME TABELAS DE DOBRA DA SERRALHERIA. 31/07/2015